## D5 prelim
Diode 5		Freq:	10 kHz

Voltage (-V)	C (pF)			C Av. (pF)	T (deg C)
0	78.8031	78.96	79.0672	78.9434333333333	22.2
20	13.6934	13.7048	13.7166	13.7049333333333	22.3
40	11.261	11.2394	11.3215	11.2739666666667	22.3
60	10.1305	10.1876	10.1349	10.151	22.3
80	9.43663	9.5279	9.57495	9.51316	22.4
100	9.10614	9.07861	9.06326	9.08267	22.4
120	9.0298	8.87731	9.00844	8.97185	22.4
140	8.87382	8.80939	8.86239	8.84853333333333	22.5
160	8.77359	8.75734	8.71099	8.74730666666667	22.5
180	8.63555	8.72915	8.68526	8.68332	22.5
200	8.63642	8.59583	8.68533	8.63919333333333	22.5

## D16
Diode 16		Freq:	10 kHz

Voltage (-V)	C (pF)			C Av. (pF)	ln(V)	ln( C )	Error ln(V)	Error Ln ( C )
5	22.0884	22.0754	22.0212	22.0616666666667	1.6094379124341	3.09384156249762	0.01	0.001523003701745
10	17.2808	17.235	17.3463	17.2873666666667	2.30258509299405	2.84997598425928	0.005	0.003219113765158
15	15.1601	15.187	15.1784	15.1751666666667	2.70805020110221	2.71966031986164	0.003333333333333	0.000886316460006
20	14.0038	13.8008	13.8749	13.8931666666667	2.99573227355399	2.63139711254382	0.0025	0.007305749829053
25	13.1146	12.9647	12.903	12.9941	3.2188758248682	2.56449540828835	0.002	0.008142156825021
30	12.2766	12.3512	12.3365	12.3214333333333	3.40119738166216	2.51134029332951	0.001666666666667	0.003027245206862
35	12	11.8402	11.7932	11.7756666666667	3.55534806148941	2.46603525542647	0.001428571428571	0.006224700653891
40	11.4134	11.3513	11.4254	11.3967	3.68887945411394	2.43332383981065	0.00125	0.003250941061886
45	11.046	10.9242	11.2551	11.0751	3.80666248977032	2.40469934523581	0.001111111111111	0.014938917030095
50	10.7849	10.6552	10.7457	10.7286	3.91202300542815	2.37291307282707	0.001	0.006044591092966
55	10.5519	10.5138	10.4132	10.4929666666667	4.00733318523247	2.35070519144974	0.000909090909091	0.006609189012323
60	10.2749	10.3322	10.1781	10.2617333333333	4.0943445622221	2.32842176634442	0.000833333333333	0.007508478099866
65	9.98107	10.1178	10.1371	10.0786566666667	4.17438726989564	2.31041998656659	0.000769230769231	0.007740614903375
70	9.98281	10.0043	10.0115	9.99953666666667	4.24849524204936	2.30253875858729	0.000714285714286	0.001434566468246
75	9.72074	9.72636	9.70057	9.71589	4.31748811353631	2.27376268954434	0.000666666666667	0.001327207286208
80	9.57131	9.66663	9.57024	9.60272666666667	4.38202663467388	2.26204708592331	0.000625	0.005018886996679
85	9.50002	9.56757	9.42922	9.49893666666667	4.44265125649032	2.25117986251732	0.000588235294118	0.007282394064458
90	9.27191	9.39717	9.26509	9.31139	4.49980967033027	2.23123838197056	0.000555555555556	0.00709238899885
95	9.40088	9.28826	9.37186	9.35366666666667	4.55387689160054	2.23576842328994	0.000526315789474	0.006020099069884
100	9.18309	9.08498	9.03414	9.10073666666667	4.60517018598809	2.20835536262729	0.0005	0.008183403468071
105	9.01172	9.20472	9.11258	9.10967333333333	4.65396035015752	2.20933685259748	0.00047619047619	0.010593135063021
110	9.11892	9.06876	9.10301	9.09689666666667	4.70048036579242	2.20793332971931	0.000454545454545	0.002756984158334
115	8.95757	8.88092	9.04208	8.96019	4.74493212836325	2.19279143211915	0.000434782608696	0.008993112869258
120	8.93381	8.82904	8.92439	8.89574666666667	4.78749174278205	2.18557325988452	0.000416666666667	0.005888769314474
125	8.98728	9.00268	9.07384	9.02126666666667	4.8283137373023	2.19958475289236	0.0004	0.004797552450136
130	8.8424	8.93402	8.92633	8.90091666666667	4.86753445045558	2.18615426768903	0.000384615384615	0.005146660924437
135	8.98682	8.84412	8.87459	8.90184333333333	4.90527477843843	2.18625837139738	0.00037037037037	0.008015193856853
140	8.85474	8.77943	9.07627	8.90348	4.9416424226093	2.18644221154908	0.000357142857143	0.016669886381505
145	8.77947	8.82	8.78822	8.79589666666667	4.97673374242057	2.17428532485937	0.000344827586207	0.002303915196821
150	8.76177	8.78276	8.86621	8.80358	5.01063529409626	2.1751584569379	0.000333333333333	0.005931677794715
155	8.6973	8.94478	8.62977	8.75728333333333	5.04342511691925	2.169885735085	0.000322580645161	0.01798560055725
160	8.80197	8.85202	8.71571	8.7899	5.07517381523383	2.17360333506809	0.0003125	0.00775378559483
165	8.77209	8.70021	8.94197	8.80475666666667	5.10594547390058	2.17529210575331	0.00030303030303	0.013728942726791
170	8.75144	8.83651	8.75773	8.78189333333333	5.13579843705026	2.17269202600943	0.000294117647059	0.00484348857194
175	8.64257	8.75392	8.72458	8.70702333333333	5.16478597392351	2.16412997967904	0.000285714285714	0.006394263328417
180	8.6859	8.67394	8.75444	8.70476	5.19295685089021	2.16387000247822	0.000277777777778	0.004623906919892
185	8.59415	8.75683	8.64439	8.66512333333333	5.22035582507832	2.15930615657272	0.00027027027027	0.009387056233475
190	8.88821	8.64833	8.75467	8.76373666666667	5.24702407216049	2.17062237411916	0.000263157894737	0.013685942944429
195	8.74326	8.89625	8.80901	8.81617333333333	5.27299955856375	2.1765879134393	0.00025641025641	0.008676666974182
200	8.8048	8.90265	8.9671	8.89151666666667	5.29831736654804	2.1850976386492	0.00025	0.009126676926134
205	8.84069	8.859	8.83986	8.84651666666667	5.32300997913841	2.1800237845534	0.000243902439024	0.001081781718228
210	8.91412	8.9346	8.85882	8.90251333333333	5.34710753071747	2.18633363387531	0.000238095238095	0.004256101460486
215	8.9308	9.0437	9.05444	9.00964666666667	5.37063802812766	2.19829585516502	0.000232558139535	0.006861534340599
220	9.01113	8.81576	9.01085	8.94591333333333	5.39362754635236	2.19119681720756	0.000227272727273	0.010919511106375
225	8.88408	8.98287	9.03487	8.96727333333333	5.41610040220442	2.19358165364355	0.000222222222222	0.008407795457705
230	9.08612	8.90375	8.99459	8.99482	5.4380793089232	2.19664885608498	0.000217391304348	0.010137501361895
235	9.11739	9.02477	9.03292	9.05836	5.45958551414416	2.20368808821707	0.000212765957447	0.005112404452903
240	9.1058	9.09796	8.98023	9.06133	5.48063892334199	2.20401590839795	0.000208333333333	0.006928894544178
245	9.02003	9.01103	9.13389	9.05498333333333	5.50125821054473	2.20331525072996	0.000204081632653	0.006784109670734
250	9.07682	9.26562	9.08029	9.14091	5.52146091786225	2.21275994287329	0.0002	0.010327199370741
255	9.08672	9.03273	9.1006	9.07335	5.54126354515843	2.20534154543817	0.000196078431373	0.00374007395284
260	9.14382	9.27175	9.23027	9.21528	5.56068163101553	2.22086297590162	0.000192307692308	0.006941188981778
265	9.06204	9.26538	9.18321	9.17021	5.57972982598622	2.21596018676951	0.000188679245283	0.011086987102804
270	9.30698	9.24131	9.15224	9.23351	5.59842195899838	2.22283925791615	0.000185185185185	0.008379262057441
275	9.32843	9.20862	9.26141	9.26615333333333	5.61677109766657	2.22636833481063	0.000181818181818	0.006464926474344
280	9.48589	9.31999	9.40754	9.40447333333333	5.63478960316925	2.2411854626027	0.000178571428571	0.008820270637165
285	9.39677	9.39997	9.40094	9.39922666666667	5.65248918026865	2.24062741638809	0.000175438596491	0.000221826760216
290	9.38471	9.39599	9.48722	9.42264	5.66988092298052	2.24311530410131	0.000172413793103	0.005439558340338
295	9.45532	9.52124	9.40247	9.45967666666667	5.68697535633982	2.24703820348038	0.000169491525424	0.006277698709223
300	9.53516	9.48662	9.60134	9.54104	5.7037824746562	2.25560249419358	0.000166666666667	0.006011923228495