## A D37 10kHz
Diode 37		Freq:	10 kHz
								Root
Voltage (-V)	C (pF)			C Av. (pF)	ln(V)	ln( C )	Err C (pF)			Ln V	Ln C	eLn V	eLn C
1	81.12	81.14	81.14	81.1333333333333	0	4.39609389188532	0.011180339887497			0	4.39609389188532	0.05	0.000137802052845
3	40.438	40.464	40.48	40.4606666666667	1.09861228866811	3.70033030878296	0.021005951537597			1.09861228866811	3.70033030878296	0.016666666666667	0.000519169684243
5	31.132	31.128	31.082	31.114	1.6094379124341	3.43765787866493	0.0250049995001			1.6094379124341	3.43765787866493	0.01	0.00080365750145
10	24.176	24.186	24.196	24.186	2.30258509299405	3.18577395336308	0.010012492197252			2.30258509299405	3.18577395336308	0.005	0.000413978838884
15	20.628	20.64	20.655	20.641	2.70805020110221	3.02727938905212	0.013509256086107			2.70805020110221	3.02727938905212	0.003333333333333	0.000654486511608
20	17.781	17.796	17.809	17.7953333333333	2.99573227355399	2.87893625064023	0.014008925726123			2.99573227355399	2.87893625064023	0.0025	0.000787224687715
25	15.693	15.706	15.723	15.7073333333333	3.2188758248682	2.7541276945962	0.015008331019804			3.2188758248682	2.7541276945962	0.002	0.000955498345983
30	14.315	14.326	14.337	14.326	3.40119738166216	2.66207606819226	0.011011357772773			3.40119738166216	2.66207606819226	0.001666666666667	0.000768627514503
35	13.418	13.423	13.434	13.425	3.55534806148941	2.59711864039493	0.008015609770941			3.55534806148941	2.59711864039493	0.001428571428571	0.000597065904726
40	12.778	12.784	12.787	12.783	3.68887945411394	2.54811616318588	0.004527692569069			3.68887945411394	2.54811616318588	0.00125	0.000354196399051
45	12.296	12.313	12.316	12.3083333333333	3.80666248977032	2.51027653974933	0.010012492197251			3.80666248977032	2.51027653974933	0.001111111111111	0.000813472622661
50	11.939	11.94	11.946	11.9416666666667	3.91202300542815	2.48003368504613	0.003535533905933			3.91202300542815	2.48003368504613	0.001	0.000296067040273
55	11.787	11.795	11.798	11.7933333333333	4.00733318523247	2.46753440006353	0.005522680508593			4.00733318523247	2.46753440006353	0.000909090909091	0.000468288341599
60	11.675	11.682	11.686	11.681	4.0943445622221	2.45796359017356	0.005522680508593			4.0943445622221	2.45796359017356	0.000833333333333	0.000472791756578
65	11.571	11.58	11.581	11.5773333333333	4.17438726989564	2.44904916353029	0.00502493781056			4.17438726989564	2.44904916353029	0.000769230769231	0.000434032403308
70	11.531	11.533	11.533	11.5323333333333	4.24849524204936	2.44515468443414	0.001118033988749			4.24849524204936	2.44515468443414	0.000714285714286	9.69477690622943E-05
75	11.482	11.478	11.468	11.476	4.31748811353631	2.44025789811912	0.007017834423809			4.31748811353631	2.44025789811912	0.000666666666667	0.000611522692908
80	11.418	11.419	11.421	11.4193333333333	4.38202663467388	2.43530782540768	0.001581138830084			4.38202663467388	2.43530782540768	0.000625	0.000138461570735
85	11.362	11.363	11.365	11.3633333333333	4.44265125649032	2.4303917974817	0.001581138830084			4.44265125649032	2.4303917974817	0.000588235294118	0.000139143927552
90	11.326	11.327	11.327	11.3266666666667	4.49980967033027	2.42715982757568	0.000707106781186			4.49980967033027	2.42715982757568	0.000555555555556	6.24284974561228E-05
95	11.275	11.285	11.282	11.2806666666667	4.55387689160054	2.42309034597833	0.00502493781056			4.55387689160054	2.42309034597833	0.000526315789474	0.000445446883508
100	11.228	11.231	11.232	11.2303333333333	4.60517018598809	2.41861845070818	0.002061552812809			4.60517018598809	2.41861845070818	0.0005	0.000183570046553
105	11.19	11.193	11.197	11.1933333333333	4.65396035015752	2.41531836298128	0.003535533905933			4.65396035015752	2.41531836298128	0.00047619047619	0.000315860682484
110	11.13	11.133	11.13	11.131	4.70048036579242	2.40973400851109	0.001581138830083			4.70048036579242	2.40973400851109	0.000454545454545	0.000142048228379
115	11.078	11.083	11.087	11.0826666666667	4.74493212836325	2.40538232624871	0.004527692569069			4.74493212836325	2.40538232624871	0.000434782608696	0.00040853818898
120	11.046	11.05	11.048	11.048	4.78749174278205	2.40224941610699	0.002061552812809			4.78749174278205	2.40224941610699	0.000416666666667	0.000186599639103
125	10.998	10.999	11.003	11	4.8283137373023	2.39789527279837	0.002549509756797			4.8283137373023	2.39789527279837	0.0004	0.000231773614254
130	10.973	10.975	10.976	10.9746666666667	4.86753445045558	2.39558958644229	0.001581138830084			4.86753445045558	2.39558958644229	0.000384615384615	0.000144071695124
135	10.976	10.937	10.939	10.9506666666667	4.90527477843843	2.39340033720984	0.019506409203132			4.90527477843843	2.39340033720984	0.00037037037037	0.001781298782704
140	10.797	10.903	10.908	10.8693333333333	4.9416424226093	2.3859453683722	0.055502252206554			4.9416424226093	2.3859453683722	0.000357142857143	0.005106316137747
145	10.862	10.866	10.864	10.864	4.97673374242057	2.38545457081634	0.002061552812809			4.97673374242057	2.38545457081634	0.000344827586207	0.000189760015907
150	10.822	10.823	10.822	10.8223333333333	5.01063529409626	2.38161190020002	0.000707106781187			5.01063529409626	2.38161190020002	0.000333333333333	6.53377381205821E-05
155	10.781	10.779	10.782	10.7806666666667	5.04342511691925	2.37775440648764	0.001581138830084			5.04342511691925	2.37775440648764	0.000322580645161	0.000146664290713
160	10.727	10.729	10.731	10.729	5.07517381523383	2.37295035565461	0.002061552812809			5.07517381523383	2.37295035565461	0.0003125	0.000192147713003
165	10.704	10.706	10.706	10.7053333333333	5.10594547390058	2.37074205965433	0.001118033988749			5.10594547390058	2.37074205965433	0.00030303030303	0.000104437101951
170	10.661	10.663	10.662	10.662	5.13579843705026	2.36668601840057	0.00111803398875			5.13579843705026	2.36668601840057	0.000294117647059	0.000104861563379
175	10.619	10.619	10.618	10.6186666666667	5.16478597392351	2.36261345865373	0.000707106781186			5.16478597392351	2.36261345865373	0.000285714285714	6.65909198756609E-05
180	10.577	10.577	10.58	10.578	5.19295685089021	2.35877637264379	0.001581138830084			5.19295685089021	2.35877637264379	0.000277777777778	0.000149474270191

## B D38 10kHz
Diode 38		Freq:	10 kHz
								Root
Voltage (-V)	C (pF)			C Av. (pF)	ln(V)	ln( C )	Err C (pF)			Ln V	Ln C	eLn V	eLn C
1	90.99	90.98	91	90.99	0	4.5107496103686	0.011180339887497			0	4.5107496103686	0.05	0.000122874380564
3	45.636	45.752	45.76	45.716	1.09861228866811	3.82244834603535	0.062002016096251			1.09861228866811	3.82244834603535	0.016666666666667	0.001356243242984
5	34.182	34.132	34.132	34.1486666666667	1.6094379124341	3.53072354181876	0.025004999500102			1.6094379124341	3.53072354181876	0.01	0.000732239409058
10	26.234	26.276	26.302	26.2706666666667	2.30258509299405	3.26845298086561	0.034003676271838			2.30258509299405	3.26845298086561	0.005	0.001294359092721
15	22.5	22.554	22.568	22.5406666666667	2.70805020110221	3.11532108522245	0.034003676271839			2.70805020110221	3.11532108522245	0.003333333333333	0.001508547940249
20	19.212	19.242	19.263	19.239	2.99573227355399	2.95693946883484	0.025504901489715			2.99573227355399	2.95693946883484	0.0025	0.001325687483222
25	16.653	16.678	16.68	16.6703333333333	3.2188758248682	2.81363069256359	0.013509256086107			3.2188758248682	2.81363069256359	0.002	0.000810377082208
30	15.001	15.008	15.02	15.0096666666667	3.40119738166216	2.7086944379815	0.00951314879522			3.40119738166216	2.7086944379815	0.001666666666667	0.000633801469845
35	13.990	14.105	14.136	14.077	3.55534806148941	2.64454225984583	0.073001712308685			3.55534806148941	2.64454225984583	0.001428571428571	0.005185885650969
40	13.409	13.426	13.431	13.422	3.68887945411394	2.59689515173605	0.011011357772772			3.68887945411394	2.59689515173605	0.00125	0.00082039619824
45	12.943	12.955	12.961	12.953	3.80666248977032	2.56132742154812	0.00901387818866			3.80666248977032	2.56132742154812	0.001111111111111	0.000695891159474
50	12.601	12.609	12.594	12.6013333333333	3.91202300542815	2.5338026284647	0.007516648189187			3.91202300542815	2.5338026284647	0.001	0.000596496258797
55	12.377	12.387	12.288	12.3506666666667	4.00733318523247	2.51371004272367	0.049502525188116			4.00733318523247	2.51371004272367	0.000909090909091	0.004008085273787
60	12.223	12.228	12.227	12.226	4.0943445622221	2.50356483160653	0.002549509756796			4.0943445622221	2.50356483160653	0.000833333333333	0.000208531797546
65	12.117	12.122	12.128	12.1223333333333	4.17438726989564	2.49504948136364	0.005522680508593			4.17438726989564	2.49504948136364	0.000769230769231	0.000455579000901
70	12.031	12.048	12.048	12.0423333333333	4.24849524204936	2.48842821955379	0.008514693182963			4.24849524204936	2.48842821955379	0.000714285714286	0.000707063402687
75	11.981	11.982	11.973	11.9786666666667	4.31748811353631	2.48312728988792	0.004527692569068			4.31748811353631	2.48312728988792	0.000666666666667	0.000377979677961
80	11.945	11.936	11.93	11.937	4.38202663467388	2.4796428201129	0.007516648189187			4.38202663467388	2.4796428201129	0.000625	0.000629693238602
85	11.876	11.908	11.901	11.895	4.44265125649032	2.47611814375492	0.016007810593582			4.44265125649032	2.47611814375492	0.000588235294118	0.001345759612743
90	11.863	11.879	11.863	11.8683333333333	4.49980967033027	2.47387378876598	0.008015609770941			4.49980967033027	2.47387378876598	0.000555555555556	0.000675377877063
95	11.811	11.82	11.82	11.817	4.55387689160054	2.46953917265688	0.004527692569069			4.55387689160054	2.46953917265688	0.000526315789474	0.000383150763228
100	11.765	11.774	11.79	11.7763333333333	4.60517018598809	2.46609186774533	0.012509996003196			4.60517018598809	2.46609186774533	0.0005	0.001062299754015
105	11.713	11.709	11.716	11.7126666666667	4.65396035015752	2.46067087727475	0.003535533905933			4.65396035015752	2.46067087727475	0.00047619047619	0.000301855589897
110	11.669	11.679	11.685	11.6776666666667	4.70048036579242	2.45767818575356	0.008015609770941			4.70048036579242	2.45767818575356	0.000454545454545	0.000686405084144
115	11.627	11.685	11.685	11.6656666666667	4.74493212836325	2.45665005486191	0.029004310024546			4.74493212836325	2.45665005486191	0.000434782608696	0.002486296827546
120	11.648	11.642	11.642	11.644	4.78749174278205	2.45479102588338	0.003041381265149			4.78749174278205	2.45479102588338	0.000416666666667	0.000261197291751
125	11.6	11.608	11.608	11.6053333333333	4.8283137373023	2.45146476256537	0.00403112887415			4.8283137373023	2.45146476256537	0.0004	0.000347351408044
130	11.562	11.533	11.536	11.5436666666667	4.86753445045558	2.4461369460258	0.014508618128547			4.86753445045558	2.4461369460258	0.000384615384615	0.001256846593677
135	11.494	11.495	11.495	11.4946666666667	4.90527477843843	2.44188315967957	0.000707106781186			4.90527477843843	2.44188315967957	0.00037037037037	6.15160753844988E-05
140	11.448	11.451	11.456	11.4516666666667	4.9416424226093	2.43813527981493	0.004031128874149			4.9416424226093	2.43813527981493	0.000357142857143	0.00035201241806
145	11.417	11.419	11.417	11.4176666666667	4.97673374242057	2.43516186344511	0.00111803398875			4.97673374242057	2.43516186344511	0.000344827586207	9.79214073584965E-05
150	11.369	11.38	11.374	11.3743333333333	5.01063529409626	2.43135935506089	0.005522680508594			5.01063529409626	2.43135935506089	0.000333333333333	0.00048553883087
155	11.452	11.339	11.341	11.3773333333333	5.04342511691925	2.43162307200623	0.056502212346066			5.04342511691925	2.43162307200623	0.000322580645161	0.004966208749508
160	11.581	11.366	11.32	11.4223333333333	5.07517381523383	2.43557050326399	0.13050095785089			5.07517381523383	2.43557050326399	0.0003125	0.011425069995992
165	11.464	11.415	11.385	11.4213333333333	5.10594547390058	2.43548295164496	0.039503164430208			5.10594547390058	2.43548295164496	0.00030303030303	0.003458717408669
170	11.322	11.322	11.323	11.3223333333333	5.13579843705026	2.426777176387	0.000707106781187			5.13579843705026	2.426777176387	0.000294117647059	6.2452390365971E-05
175	11.283	11.282	11.284	11.283	5.16478597392351	2.42329716815631	0.00111803398875			5.16478597392351	2.42329716815631	0.000285714285714	9.90901346051753E-05
180	11.385	11.383	11.382	11.3833333333333	5.19295685089021	2.43215029734869	0.001581138830084			5.19295685089021	2.43215029734869	0.000277777777778	0.000138899457987

## A D39 10kHz
Diode 39		Freq:	10 kHz
								Root
Voltage (-V)	C (pF)			C Av. (pF)	ln(V)	ln( C )	Err C (pF)			Ln V	Ln C	eLn V	eLn C
1	41.326	41.324	41.314	41.3213333333333	0	3.72137891220452	0.006020797289396			0	3.72137891220452	0.05	0.00014570675251
3	27.17	27.178	27.184	27.1773333333333	1.09861228866811	3.30238329255337	0.007017834423809			1.09861228866811	3.30238329255337	0.016666666666667	0.000258223805027
5	23.024	23.034	23.034	23.0306666666667	1.6094379124341	3.13682666116293	0.005024937810559			1.6094379124341	3.13682666116293	0.01	0.000218184644122
10	18.963	18.669	18.704	18.7786666666667	2.30258509299405	2.93272147374459	0.147000850337677			2.30258509299405	2.93272147374459	0.005	0.007828077091257
15	16.645	16.651	16.655	16.6503333333333	2.70805020110221	2.81243023624607	0.005024937810561			2.70805020110221	2.81243023624607	0.003333333333333	0.000301792024818
20	15.388	15.383	15.384	15.385	2.99573227355399	2.733393008774	0.002549509756797			2.99573227355399	2.733393008774	0.0025	0.000165713991342
25	14.528	14.539	14.541	14.536	3.2188758248682	2.67662833109387	0.006519202405203			3.2188758248682	2.67662833109387	0.002	0.000448486681701
30	13.917	13.92	13.924	13.9203333333333	3.40119738166216	2.63335060097972	0.003535533905933			3.40119738166216	2.63335060097972	0.001666666666667	0.000253983422758
35	13.438	13.439	13.439	13.4386666666667	3.55534806148941	2.59813612382452	0.000707106781186			3.55534806148941	2.59813612382452	0.001428571428571	5.26173316687929E-05
40	13.041	13.046	13.047	13.0446666666667	3.68887945411394	2.5683793656878	0.003041381265149			3.68887945411394	2.5683793656878	0.00125	0.000233151320986
45	12.716	12.711	12.703	12.71	3.80666248977032	2.54238908520136	0.006519202405203			3.80666248977032	2.54238908520136	0.001111111111111	0.000512919150685
50	12.426	12.424	12.41	12.42	3.91202300542815	2.51930807650533	0.008015609770941			3.91202300542815	2.51930807650533	0.001	0.00064537920861
55	12.178	12.178	12.182	12.1793333333333	4.00733318523247	2.49974052624627	0.002061552812809			4.00733318523247	2.49974052624627	0.000909090909091	0.000169266474312
60	11.956	11.972	11.962	11.9633333333333	4.0943445622221	2.48184641649141	0.008015609770941			4.0943445622221	2.48184641649141	0.000833333333333	0.000670014748198
65	11.761	11.772	11.758	11.7636666666667	4.17438726989564	2.46501568525687	0.00701783442381			4.17438726989564	2.46501568525687	0.000769230769231	0.000596568622919
70	11.584	11.59	11.58	11.5846666666667	4.24849524204936	2.44968238463195	0.00502493781056			4.24849524204936	2.44968238463195	0.000714285714286	0.000433757651829
75	11.416	11.415	11.418	11.4163333333333	4.31748811353631	2.43504507853359	0.001581138830084			4.31748811353631	2.43504507853359	0.000666666666667	0.00013849795586
80	11.279	11.28	11.279	11.2793333333333	4.38202663467388	2.42297214266849	0.000707106781186			4.38202663467388	2.42297214266849	0.000625	6.26904764926726E-05
85	11.16	11.159	11.162	11.1603333333333	4.44265125649032	2.41236582508536	0.001581138830084			4.44265125649032	2.41236582508536	0.000588235294118	0.000141674875011
90	11.062	11.06	11.06	11.0606666666667	4.49980967033027	2.40339527155305	0.001118033988749			4.49980967033027	2.40339527155305	0.000555555555556	0.000101081971136
95	10.979	10.986	10.987	10.984	4.55387689160054	2.39643966846567	0.00403112887415			4.55387689160054	2.39643966846567	0.000526315789474	0.000367000079584
100	10.918	10.928	10.929	10.925	4.60517018598809	2.39105374098165	0.005522680508594			4.60517018598809	2.39105374098165	0.0005	0.000505508513372
105	10.886	10.877	10.871	10.878	4.65396035015752	2.38674240100077	0.007516648189186			4.65396035015752	2.38674240100077	0.00047619047619	0.000690995420958
110	10.856	10.856	10.858	10.8566666666667	4.70048036579242	2.38477933062003	0.00111803398875			4.70048036579242	2.38477933062003	0.000454545454545	0.000102981331478
115	10.813	10.794	10.796	10.801	4.74493212836325	2.37963872243634	0.00951314879522			4.74493212836325	2.37963872243634	0.000434782608696	0.000880765558302
120	10.769	10.745	10.75	10.7546666666667	4.78749174278205	2.37533976890296	0.012010412149465			4.78749174278205	2.37533976890296	0.000416666666667	0.001116762845537
125	10.734	10.737	10.736	10.7356666666667	4.8283137373023	2.37357153156054	0.001581138830084			4.8283137373023	2.37357153156054	0.0004	0.00014727905394
130	10.714	10.71	10.711	10.7116666666667	4.86753445045558	2.37133349015514	0.002061552812809			4.86753445045558	2.37133349015514	0.000384615384615	0.000192458641308
135	10.685	10.685	10.691	10.687	4.90527477843843	2.36902804954276	0.003041381265149			4.90527477843843	2.36902804954276	0.00037037037037	0.00028458699964
140	10.66	10.669	10.667	10.6653333333333	4.9416424226093	2.36699860631847	0.004527692569069			4.9416424226093	2.36699860631847	0.000357142857143	0.000424524243881
145	10.642	10.648	10.644	10.6446666666667	4.97673374242057	2.3650589842494	0.003041381265149			4.97673374242057	2.3650589842494	0.000344827586207	0.000285718788609
150	10.625	10.623	10.625	10.6243333333333	5.01063529409626	2.36314696774389	0.00111803398875			5.01063529409626	2.36314696774389	0.000333333333333	0.000105233331229
155	10.605	10.603	10.605	10.6043333333333	5.04342511691925	2.36126272261146	0.00111803398875			5.04342511691925	2.36126272261146	0.000322580645161	0.000105431803547
160	10.586	10.59	10.583	10.5863333333333	5.07517381523383	2.35956386106903	0.003535533905933			5.07517381523383	2.35956386106903	0.0003125	0.000333971526742
165	10.568	10.566	10.571	10.5683333333333	5.10594547390058	2.35786210848389	0.002549509756796			5.10594547390058	2.35786210848389	0.00030303030303	0.000241240475332
170	10.555	10.552	10.553	10.5533333333333	5.13579843705026	2.35644176578476	0.001581138830084			5.13579843705026	2.35644176578476	0.000294117647059	0.000149823641511
175	10.538	10.537	10.537	10.5373333333333	5.16478597392351	2.35492450667462	0.000707106781186			5.16478597392351	2.35492450667462	0.000285714285714	6.71049077425995E-05
180	10.527	10.527	10.531	10.5283333333333	5.19295685089021	2.35407003568255	0.002061552812809			5.19295685089021	2.35407003568255	0.000277777777778	0.000195809986969

## B D40 10kHz
Diode 40		Freq:	10 kHz
								Root
Voltage (-V)	C (pF)			C Av. (pF)	ln(V)	ln( C )	Err C (pF)			Ln V	Ln C	eLn V	eLn C
1	43.71	43.546	43.512	43.5893333333333	0	3.77481247210566	0.099001262618211			0	3.77481247210566	0.05	0.002271226812788
3	28.16	28.214	28.228	28.2006666666667	1.09861228866811	3.33934561832657	0.034003676271839			1.09861228866811	3.33934561832657	0.016666666666667	0.001205775617781
5	23.884	23.904	23.922	23.9033333333333	1.6094379124341	3.17401791922637	0.019006577808748			1.6094379124341	3.17401791922637	0.01	0.00079514340296
10	19.424	19.428	19.431	19.4276666666667	2.30258509299405	2.96669816696894	0.003535533905933			2.30258509299405	2.96669816696894	0.005	0.000181984484632
15	17.346	17.352	17.351	17.3496666666667	2.70805020110221	2.85357329391244	0.003041381265149			2.70805020110221	2.85357329391244	0.003333333333333	0.000175299118051
20	16.091	16.101	16.084	16.092	2.99573227355399	2.77832225408754	0.008514693182963			2.99573227355399	2.77832225408754	0.0025	0.000529125850296
25	15.239	15.238	15.24	15.239	3.2188758248682	2.72385793130772	0.00111803398875			3.2188758248682	2.72385793130772	0.002	7.33666243684096E-05
30	14.609	14.62	13.614	14.281	3.40119738166216	2.6589299824708	0.503000248508884			3.40119738166216	2.6589299824708	0.001666666666667	0.035221640536999
35	14.129	14.125	14.126	14.1266666666667	3.55534806148941	2.64806426417204	0.002061552812809			3.55534806148941	2.64806426417204	0.001428571428571	0.000145933422332
40	13.726	13.736	13.907	13.7896666666667	3.68887945411394	2.62391951940767	0.090501381204929			3.68887945411394	2.62391951940767	0.00125	0.006562985414557
45	13.779	13.579	13.451	13.603	3.80666248977032	2.61029035665129	0.16400076219335			3.80666248977032	2.61029035665129	0.001111111111111	0.012056220112722
50	13.158	13.159	13.163	13.16	3.91202300542815	2.57718192589717	0.002549509756797			3.91202300542815	2.57718192589717	0.001	0.000193731744437
55	12.906	12.906	12.907	12.9063333333333	4.00733318523247	2.55771814696048	0.000707106781186			4.00733318523247	2.55771814696048	0.000909090909091	5.4787580866217E-05
60	12.684	12.688	12.687	12.6863333333333	4.0943445622221	2.54052529855099	0.002061552812809			4.0943445622221	2.54052529855099	0.000833333333333	0.000162501863907
65	12.485	12.5	12.495	12.4933333333333	4.17438726989564	2.52519516870211	0.007516648189187			4.17438726989564	2.52519516870211	0.000769230769231	0.000601652736594
70	12.442	12.447	12.338	12.409	4.24849524204936	2.51842201579248	0.054502293529722			4.24849524204936	2.51842201579248	0.000714285714286	0.004392158395497
75	12.177	12.177	12.176	12.1766666666667	4.31748811353631	2.49952155213908	0.000707106781186			4.31748811353631	2.49952155213908	0.000666666666667	5.80706362868616E-05
80	12.034	12.04	12.038	12.0373333333333	4.38202663467388	2.48801293140707	0.003041381265148			4.38202663467388	2.48801293140707	0.000625	0.000252662378031
85	11.928	11.924	11.927	11.9263333333333	4.44265125649032	2.47874884044727	0.002061552812809			4.44265125649032	2.47874884044727	0.000588235294118	0.000172857218995
90	11.839	11.841	11.839	11.8396666666667	4.49980967033027	2.4714554759064	0.001118033988749			4.49980967033027	2.4714554759064	0.000555555555556	9.44312048832511E-05
95	11.782	11.781	11.779	11.7806666666667	4.55387689160054	2.46645976971775	0.001581138830084			4.55387689160054	2.46645976971775	0.000526315789474	0.000134214715926
100	11.737	11.736	11.739	11.7373333333333	4.60517018598809	2.46277464493055	0.001581138830084			4.60517018598809	2.46277464493055	0.0005	0.00013471022635
105	11.696	11.691	11.695	11.694	4.65396035015752	2.45907588975348	0.002549509756796			4.65396035015752	2.45907588975348	0.00047619047619	0.000218018621241
110	11.798	11.672	11.672	11.714	4.70048036579242	2.46078470766759	0.063001984095741			4.70048036579242	2.46078470766759	0.000454545454545	0.005378349333767
115	11.651	11.63	11.656	11.6456666666667	4.74493212836325	2.45493415087468	0.013009611831258			4.74493212836325	2.45493415087468	0.000434782608696	0.00111712040226
120	11.637	11.634	11.602	11.6243333333333	4.78749174278205	2.45310060215873	0.017507141400012			4.78749174278205	2.45310060215873	0.000416666666667	0.001506077028074
125	11.566	11.603	11.606	11.5916666666667	4.8283137373023	2.4502864491414	0.020006249023742			4.8283137373023	2.4502864491414	0.0004	0.001725916522537
130	11.596	11.594	11.597	11.5956666666667	4.86753445045558	2.45063146510181	0.001581138830084			4.86753445045558	2.45063146510181	0.000384615384615	0.000136356009149
135	11.526	11.526	11.538	11.53	4.90527477843843	2.44495233428097	0.006020797289396			4.90527477843843	2.44495233428097	0.00037037037037	0.000522185367684
140	11.554	11.527	11.522	11.5343333333333	4.9416424226093	2.4453280948392	0.016007810593582			4.9416424226093	2.4453280948392	0.000357142857143	0.001387840123132
145	11.552	11.494	11.495	11.5136666666667	4.97673374242057	2.4435347355711	0.029004310024546			4.97673374242057	2.4435347355711	0.000344827586207	0.002519120178155
150	11.49	11.507	11.506	11.501	5.01063529409626	2.44243398811044	0.008514693182963			5.01063529409626	2.44243398811044	0.000333333333333	0.000740343725151
155	11.475	11.506	11.467	11.4826666666667	5.04342511691925	2.4408386519539	0.019506409203131			5.04342511691925	2.4408386519539	0.000322580645161	0.001698769960793
160	11.463	11.479	11.475	11.4723333333333	5.07517381523383	2.43993833968805	0.008015609770941			5.07517381523383	2.43993833968805	0.0003125	0.000698690452765
165	11.436	11.468	11.515	11.473	5.10594547390058	2.43999644881701	0.039503164430208			5.10594547390058	2.43999644881701	0.00030303030303	0.003443141674384
170	11.458	11.447	11.513	11.4726666666667	5.13579843705026	2.43996739467461	0.033003787661419			5.13579843705026	2.43996739467461	0.000294117647059	0.002876732029294
175	11.423	11.488	11.421	11.444	5.16478597392351	2.43746557518786	0.033503731135502			5.16478597392351	2.43746557518786	0.000285714285714	0.002927624181711
180	11.523	11.523	11.547	11.531	5.19295685089021	2.44503906078898	0.012010412149465			5.19295685089021	2.44503906078898	0.000277777777778	0.001041575938727

## A D41 10kHz
Diode 41		Freq:	10 kHz
								Root
Voltage (-V)	C (pF)			C Av. (pF)	ln(V)	ln( C )	Err C (pF)			Ln V	Ln C	eLn V	eLn C
1	41.032	41.018	41.016	41.022	0	3.71410850815971	0.00801560977094			0	3.71410850815971	0.05	0.000195397829724
3	28.386	28.408	28.408	28.4006666666667	1.09861228866811	3.34641261907005	0.011011357772774			1.09861228866811	3.34641261907005	0.016666666666667	0.000387714763953
5	24.184	24.184	24.184	24.184	1.6094379124341	3.18569125747716	0.0005			1.6094379124341	3.18569125747716	0.01	2.06748263314588E-05
10	19.695	19.698	19.697	19.6966666666667	2.30258509299405	2.98044941668947	0.001581138830084			2.30258509299405	2.98044941668947	0.005	8.02744371340791E-05
15	17.599	17.598	17.598	17.5983333333333	2.70805020110221	2.86780420059037	0.000707106781187			2.70805020110221	2.86780420059037	0.003333333333333	4.01803266135229E-05
20	16.314	16.314	16.315	16.3143333333333	2.99573227355399	2.79204406701815	0.000707106781187			2.99573227355399	2.79204406701815	0.0025	4.334267093478E-05
25	15.423	15.427	15.425	15.425	3.2188758248682	2.73598956979145	0.002061552812809			3.2188758248682	2.73598956979145	0.002	0.000133650101317
30	14.763	14.764	14.762	14.763	3.40119738166216	2.69212405055195	0.001118033988749			3.40119738166216	2.69212405055195	0.001666666666667	7.57321674964031E-05
35	14.241	14.243	14.245	14.243	3.55534806148941	2.65626555795245	0.002061552812809			3.55534806148941	2.65626555795245	0.001428571428571	0.000144741473904
40	13.822	13.82	13.823	13.8216666666667	3.68887945411394	2.62623740923506	0.001581138830084			3.68887945411394	2.62623740923506	0.00125	0.000114395670813
45	13.471	13.468	13.471	13.47	3.80666248977032	2.60046499042227	0.001581138830084			3.80666248977032	2.60046499042227	0.001111111111111	0.000117382244253
50	13.171	13.174	13.17	13.1716666666667	3.91202300542815	2.57806805798883	0.002061552812809			3.91202300542815	2.57806805798883	0.001	0.000156514195582
55	12.913	12.915	12.916	12.9146666666667	4.00733318523247	2.55836361643282	0.001581138830084			4.00733318523247	2.55836361643282	0.000909090909091	0.000122429704993
60	12.684	12.689	12.687	12.6866666666667	4.0943445622221	2.54055157319989	0.002549509756797			4.0943445622221	2.54055157319989	0.000833333333333	0.000200959781145
65	12.485	12.486	12.491	12.4873333333333	4.17438726989564	2.52471479720559	0.003041381265149			4.17438726989564	2.52471479720559	0.000769230769231	0.000243557305949
70	12.308	12.306	12.307	12.307	4.24849524204936	2.5101682061902	0.00111803398875			4.24849524204936	2.5101682061902	0.000714285714286	9.08453716381079E-05
75	12.144	12.146	12.146	12.1453333333333	4.31748811353631	2.49694500821445	0.00111803398875			4.31748811353631	2.49694500821445	0.000666666666667	9.20546153872703E-05
80	11.999	12	12.001	12	4.38202663467388	2.484906649788	0.001118033988749			4.38202663467388	2.484906649788	0.000625	9.31694990624499E-05
85	11.863	11.862	11.864	11.863	4.44265125649032	2.47342431267897	0.00111803398875			4.44265125649032	2.47342431267897	0.000588235294118	9.42454681573121E-05
90	11.74	11.74	11.74	11.74	4.49980967033027	2.46300181439995	0.0005			4.49980967033027	2.46300181439995	0.000555555555556	4.25894378194208E-05
95	11.627	11.628	11.63	11.6283333333333	4.55387689160054	2.45344464872309	0.001581138830084			4.55387689160054	2.45344464872309	0.000526315789474	0.000135972953712
100	11.526	11.523	11.526	11.525	4.60517018598809	2.44451858888271	0.001581138830084			4.60517018598809	2.44451858888271	0.0005	0.000137192089378
105	11.436	11.439	11.439	11.438	4.65396035015752	2.43694114549312	0.001581138830084			4.65396035015752	2.43694114549312	0.00047619047619	0.00013823560326
110	11.368	11.368	11.366	11.3673333333333	4.70048036579242	2.43074374492785	0.00111803398875			4.70048036579242	2.43074374492785	0.000454545454545	9.83549928523424E-05
115	11.312	11.31	11.31	11.3106666666667	4.74493212836325	2.42574623327738	0.001118033988749			4.74493212836325	2.42574623327738	0.000434782608696	9.88477533375043E-05
120	11.266	11.271	11.267	11.268	4.78749174278205	2.42196685001413	0.002549509756797			4.78749174278205	2.42196685001413	0.000416666666667	0.000226261071778
125	11.235	11.236	11.232	11.2343333333333	4.8283137373023	2.41897456549961	0.002061552812809			4.8283137373023	2.41897456549961	0.0004	0.000183504686183
130	11.206	11.206	11.205	11.2056666666667	4.86753445045558	2.41641960273125	0.000707106781186			4.86753445045558	2.41641960273125	0.000384615384615	6.31026071201789E-05
135	11.183	11.184	11.183	11.1833333333333	4.90527477843843	2.41442457474958	0.000707106781186			4.90527477843843	2.41442457474958	0.00037037037037	6.32286242491522E-05
140	11.163	11.161	11.161	11.1616666666667	4.9416424226093	2.4124852886939	0.00111803398875			4.9416424226093	2.4124852886939	0.000357142857143	0.000100167297783
145	11.143	11.142	11.138	11.141	4.97673374242057	2.41063199707718	0.002549509756797			4.97673374242057	2.41063199707718	0.000344827586207	0.000228840297711
150	11.125	11.121	11.121	11.1223333333333	5.01063529409626	2.40895509894505	0.002061552812809			5.01063529409626	2.40895509894505	0.000333333333333	0.00018535254708
155	11.101	11.101	11.105	11.1023333333333	5.04342511691925	2.40715529643743	0.002061552812809			5.04342511691925	2.40715529643743	0.000322580645161	0.000185686445445
160	11.088	11.086	11.087	11.087	5.07517381523383	2.40577325079021	0.001118033988749			5.07517381523383	2.40577325079021	0.0003125	0.00010084188588
165	11.073	11.073	11.077	11.0743333333333	5.10594547390058	2.40463011848355	0.002061552812809			5.10594547390058	2.40463011848355	0.00030303030303	0.000186155929279
170	11.062	11.062	11.065	11.063	5.13579843705026	2.40360620705277	0.001581138830084			5.13579843705026	2.40360620705277	0.000294117647059	0.000142921344128
175	11.046	11.05	11.05	11.0486666666667	5.16478597392351	2.40230975703324	0.002061552812809			5.16478597392351	2.40230975703324	0.000285714285714	0.000186588379848
180	11.037	11.036	11.032	11.035	5.19295685089021	2.4010720397087	0.002549509756797			5.19295685089021	2.4010720397087	0.000277777777778	0.00023103849178

## B D42 10kHz
Diode 42		Freq:	10 kHz
								Root
Voltage (-V)	C (pF)			C Av. (pF)	ln(V)	ln( C )	Err C (pF)			Ln V	Ln C	eLn V	eLn C
1	42.748	42.852	42.88	42.8266666666667	0	3.75716096153034	0.066001893912223			0	3.75716096153034	0.05	0.001541140113143
3	29.868	29.914	29.938	29.9066666666667	1.09861228866811	3.3980814209839	0.035003571246375			1.09861228866811	3.3980814209839	0.016666666666667	0.001170427036771
5	25.626	25.64	25.638	25.6346666666667	1.6094379124341	3.24394560209541	0.007017834423809			1.6094379124341	3.24394560209541	0.01	0.000273763435861
10	21.037	21.029	21.033	21.033	2.30258509299405	3.04609263289294	0.004031128874149			2.30258509299405	3.04609263289294	0.005	0.000191657341993
15	18.881	18.882	18.876	18.8796666666667	2.70805020110221	2.93808550519426	0.003041381265149			2.70805020110221	2.93808550519426	0.003333333333333	0.000161092953538
20	17.54	17.556	17.553	17.5496666666667	2.99573227355399	2.86503495637917	0.008015609770942			2.99573227355399	2.86503495637917	0.0025	0.000456738576475
25	16.734	16.714	16.717	16.7216666666667	3.2188758248682	2.81670528370947	0.010012492197252			3.2188758248682	2.81670528370947	0.002	0.000598773579024
30	16.237	16.296	16.295	16.276	3.40119738166216	2.78969163013944	0.029504236983864			3.40119738166216	2.78969163013944	0.001666666666667	0.001812744960916
35	15.756	15.76	15.759	15.7583333333333	3.55534806148941	2.75736932587641	0.002061552812809			3.55534806148941	2.75736932587641	0.001428571428571	0.000130823023552
40	15.286	15.29	15.294	15.29	3.68887945411394	2.72719901994097	0.00403112887415			3.68887945411394	2.72719901994097	0.00125	0.000263644792292
45	14.298	14.93	14.931	14.7196666666667	3.80666248977032	2.68918446811679	0.316500394944461			3.80666248977032	2.68918446811679	0.001111111111111	0.021501872434462
50	14.619	14.624	14.623	14.622	3.91202300542815	2.68252724387112	0.002549509756797			3.91202300542815	2.68252724387112	0.001	0.00017436121986
55	14.355	14.358	14.357	14.3566666666667	4.00733318523247	2.66421441039791	0.001581138830084			4.00733318523247	2.66421441039791	0.000909090909091	0.000110132725569
60	14.124	14.123	14.126	14.1243333333333	4.0943445622221	2.64789907827854	0.001581138830084			4.0943445622221	2.64789907827854	0.000833333333333	0.000111944315726
65	13.918	13.921	13.92	13.9196666666667	4.17438726989564	2.6333027082594	0.001581138830084			4.17438726989564	2.6333027082594	0.000769230769231	0.000113590279706
70	13.734	13.735	13.736	13.735	4.24849524204936	2.61994731954724	0.00111803398875			4.24849524204936	2.61994731954724	0.000714285714286	8.14003632144298E-05
75	13.565	13.566	13.57	13.567	4.31748811353631	2.60764037350317	0.002549509756797			4.31748811353631	2.60764037350317	0.000666666666667	0.000187919934901
80	13.42	13.42	13.418	13.4193333333333	4.38202663467388	2.59669645321073	0.00111803398875			4.38202663467388	2.59669645321073	0.000625	8.3315166333414E-05
85	13.28	13.28	13.28	13.28	4.44265125649032	2.58625914404829	0.0005			4.44265125649032	2.58625914404829	0.000588235294118	3.76506024096386E-05
90	13.153	13.151	13.154	13.1526666666667	4.49980967033027	2.57662452640467	0.001581138830084			4.49980967033027	2.57662452640467	0.000555555555556	0.000120214316241
95	13.034	13.034	13.035	13.0343333333333	4.55387689160054	2.56758690172261	0.000707106781186			4.55387689160054	2.56758690172261	0.000526315789474	5.42495548566364E-05
100	12.929	12.928	12.928	12.9283333333333	4.60517018598809	2.55942128527473	0.000707106781186			4.60517018598809	2.55942128527473	0.0005	5.46943494536304E-05
105	12.84	12.837	12.87	12.849	4.65396035015752	2.55326598730134	0.016507574019219			4.65396035015752	2.55326598730134	0.00047619047619	0.001284736089907
110	12.752	12.756	12.758	12.7553333333333	4.70048036579242	2.5459494847947	0.003041381265148			4.70048036579242	2.5459494847947	0.000454545454545	0.000238439967476
115	12.687	12.687	12.691	12.6883333333333	4.74493212836325	2.54068293609007	0.002061552812809			4.74493212836325	2.54068293609007	0.000434782608696	0.000162476249532
120	12.63	12.628	12.628	12.6286666666667	4.78749174278205	2.53596936203798	0.00111803398875			4.78749174278205	2.53596936203798	0.000416666666667	8.85314355236916E-05
125	12.584	12.582	12.586	12.584	4.8283137373023	2.53242616575598	0.002061552812809			4.8283137373023	2.53242616575598	0.0004	0.000163823332232
130	12.546	12.549	12.548	12.5476666666667	4.86753445045558	2.52953472531721	0.001581138830084			4.86753445045558	2.52953472531721	0.000384615384615	0.000126010586039
135	12.519	12.516	12.516	12.517	4.90527477843843	2.52708772034589	0.001581138830084			4.90527477843843	2.52708772034589	0.00037037037037	0.000126319312142
140	12.493	12.494	12.496	12.4943333333333	4.9416424226093	2.5252752081883	0.001581138830084			4.9416424226093	2.5252752081883	0.000357142857143	0.000126548475049
145	12.471	12.475	12.472	12.4726666666667	4.97673374242057	2.52353958339512	0.002061552812809			4.97673374242057	2.52353958339512	0.000344827586207	0.000165285649645
150	12.452	12.452	12.453	12.4523333333333	5.01063529409626	2.52190802168246	0.000707106781186			5.01063529409626	2.52190802168246	0.000333333333333	5.67850829445366E-05
155	12.435	12.437	12.437	12.4363333333333	5.04342511691925	2.52062229573994	0.001118033988749			5.04342511691925	2.52062229573994	0.000322580645161	8.99006128882628E-05
160	12.419	12.422	12.419	12.42	5.07517381523383	2.51930807650533	0.001581138830084			5.07517381523383	2.51930807650533	0.0003125	0.000127305863936
165	12.401	12.4	12.402	12.401	5.10594547390058	2.51777711452064	0.001118033988749			5.10594547390058	2.51777711452064	0.00030303030303	9.01567606442544E-05
170	12.419	12.423	12.418	12.42	5.13579843705026	2.51930807650533	0.002549509756797			5.13579843705026	2.51930807650533	0.000294117647059	0.000205274537584
175	12.404	12.409	12.376	12.3963333333333	5.16478597392351	2.51740072995871	0.01650757401922			5.16478597392351	2.51740072995871	0.000285714285714	0.001331649736687
180	12.364	12.367	12.361	12.364	5.19295685089021	2.51478902426987	0.003041381265149			5.19295685089021	2.51478902426987	0.000277777777778	0.000245986838009

## A D43 10kHz
Diode 43		Freq:	10 kHz
								Root
Voltage (-V)	C (pF)			C Av. (pF)	ln(V)	ln( C )	Err C (pF)			Ln V	Ln C	eLn V	eLn C
1	41.148	41.164	41.13	41.1473333333333	0	3.71715912145904	0.017007351351695			0	3.71715912145904	0.05	0.000413328154559
3	28.192	28.192	28.194	28.1926666666667	1.09861228866811	3.33906189684459	0.001118033988749			1.09861228866811	3.33906189684459	0.016666666666667	3.96569080168389E-05
5	23.956	23.968	23.972	23.9653333333333	1.6094379124341	3.17660834168796	0.008015609770942			1.6094379124341	3.17660834168796	0.01	0.000334466859253
10	19.423	19.425	19.418	19.422	2.30258509299405	2.96640644417216	0.003535533905933			2.30258509299405	2.96640644417216	0.005	0.000182037581399
15	17.325	17.311	17.311	17.3156666666667	2.70805020110221	2.8516116793752	0.007017834423809			2.70805020110221	2.8516116793752	0.003333333333333	0.00040528814506
20	16.018	16.017	16.02	16.0183333333333	2.99573227355399	2.77373389960714	0.001581138830084			2.99573227355399	2.77373389960714	0.0025	9.87080738789456E-05
25	15.133	15.135	15.133	15.1336666666667	3.2188758248682	2.71692184256833	0.00111803398875			3.2188758248682	2.71692184256833	0.002	7.38772706823766E-05
30	14.461	14.46	14.461	14.4606666666667	3.40119738166216	2.67143231986333	0.000707106781186			3.40119738166216	2.67143231986333	0.001666666666667	4.88986294674993E-05
35	13.833	13.787	13.76	13.7933333333333	3.55534806148941	2.62418538364929	0.036503424496888			3.55534806148941	2.62418538364929	0.001428571428571	0.002646454168455
40	13.345	13.344	13.341	13.3433333333333	3.68887945411394	2.59101688433637	0.002061552812809			3.68887945411394	2.59101688433637	0.00125	0.000154500585522
45	12.976	12.983	12.98	12.9796666666667	3.80666248977032	2.56338403041204	0.003535533905933			3.80666248977032	2.56338403041204	0.001111111111111	0.000272390192809
50	12.677	12.683	12.686	12.682	3.91202300542815	2.54018366527784	0.004527692569069			3.91202300542815	2.54018366527784	0.001	0.00035701723459
55	12.419	12.421	12.422	12.4206666666667	4.00733318523247	2.51936175193005	0.001581138830084			4.00733318523247	2.51936175193005	0.000909090909091	0.000127299030923
60	12.192	12.2	12.194	12.1953333333333	4.0943445622221	2.501053364901	0.004031128874149			4.0943445622221	2.501053364901	0.000833333333333	0.000330546838202
65	11.991	11.995	11.993	11.993	4.17438726989564	2.48432314624958	0.002061552812809			4.17438726989564	2.48432314624958	0.000769230769231	0.000171896340599
70	11.806	11.81	11.799	11.805	4.24849524204936	2.46852317053748	0.005522680508594			4.24849524204936	2.46852317053748	0.000714285714286	0.000467825540753
75	11.631	11.634	11.637	11.634	4.31748811353631	2.45393184548857	0.003041381265149			4.31748811353631	2.45393184548857	0.000666666666667	0.000261421803778
80	11.479	11.483	11.489	11.4836666666667	4.38202663467388	2.44092573594646	0.005024937810561			4.38202663467388	2.44092573594646	0.000625	0.000437572593878
85	11.348	11.356	11.367	11.357	4.44265125649032	2.42983429390951	0.00951314879522			4.44265125649032	2.42983429390951	0.000588235294118	0.000837646279407
90	11.238	11.239	11.246	11.241	4.49980967033027	2.41956780847966	0.00403112887415			4.49980967033027	2.41956780847966	0.000555555555556	0.000358609454154
95	11.131	11.14	11.139	11.1366666666667	4.55387689160054	2.41024296770056	0.004527692569069			4.55387689160054	2.41024296770056	0.000526315789474	0.000406557249542
100	11.039	11.052	11.047	11.046	4.60517018598809	2.402068371479	0.006519202405203			4.60517018598809	2.402068371479	0.0005	0.000590186710592
105	10.973	10.971	10.971	10.9716666666667	4.65396035015752	2.39531619225173	0.00111803398875			4.65396035015752	2.39531619225173	0.00047619047619	0.000101901928186
110	10.913	10.913	10.909	10.9116666666667	4.70048036579242	2.38983255322495	0.002061552812809			4.70048036579242	2.38983255322495	0.000454545454545	0.000188931065784
115	10.857	10.859	10.86	10.8586666666667	4.74493212836325	2.38496353225995	0.001581138830084			4.74493212836325	2.38496353225995	0.000434782608696	0.000145610771435
120	10.811	10.816	10.817	10.8146666666667	4.78749174278205	2.38090323753999	0.003041381265149			4.78749174278205	2.38090323753999	0.000416666666667	0.000281227462565
125	10.785	10.782	10.78	10.7823333333333	4.8283137373023	2.37790899227533	0.002549509756797			4.8283137373023	2.37790899227533	0.0004	0.000236452507818
130	10.748	10.751	10.75	10.7496666666667	4.86753445045558	2.37487474634098	0.001581138830084			4.86753445045558	2.37487474634098	0.000384615384615	0.000147087242713
135	10.704	10.704	10.709	10.7056666666667	4.90527477843843	2.37077319629749	0.002549509756796			4.90527477843843	2.37077319629749	0.00037037037037	0.000238145819049
140	10.678	10.683	10.684	10.6816666666667	4.9416424226093	2.36852887628808	0.003041381265148			4.9416424226093	2.36852887628808	0.000357142857143	0.00028472909332
145	10.657	10.661	10.664	10.6606666666667	4.97673374242057	2.36656095586914	0.003535533905933			4.97673374242057	2.36656095586914	0.000344827586207	0.000331642852786
150	10.617	10.627	10.627	10.6236666666667	5.01063529409626	2.36308421673985	0.00502493781056			5.01063529409626	2.36308421673985	0.000333333333333	0.000472994679542
155	10.617	10.61	10.615	10.614	5.04342511691925	2.3621738844057	0.003535533905933			5.04342511691925	2.3621738844057	0.000322580645161	0.000333100989818
160	10.587	10.572	10.588	10.5823333333333	5.07517381523383	2.35918594401732	0.008015609770941			5.07517381523383	2.35918594401732	0.0003125	0.000757452021067
165	10.556	10.552	10.559	10.5556666666667	5.10594547390058	2.35666284052471	0.003535533905933			5.10594547390058	2.35666284052471	0.00030303030303	0.000334941791701
170	10.679	10.626	10.631	10.6453333333333	5.13579843705026	2.36512161146094	0.026504716561398			5.13579843705026	2.36512161146094	0.000294117647059	0.002489796771173
175	10.593	10.602	10.597	10.5973333333333	5.16478597392351	2.36060239714135	0.004527692569069			5.16478597392351	2.36060239714135	0.000285714285714	0.00042724829225
180	10.6	10.765	10.776	10.7136666666667	5.19295685089021	2.37152018503402	0.088001420443082			5.19295685089021	2.37152018503402	0.000277777777778	0.008213940491249

## B D44 10kHz
Diode 44		Freq:	10 kHz
								Root
Voltage (-V)	C (pF)			C Av. (pF)	ln(V)	ln( C )	Err C (pF)			Ln V	Ln C	eLn V	eLn C
1	42.49	42.284	42.184	42.3193333333333	0	3.7452440344329	0.153000816991285			0	3.7452440344329	0.05	0.003615388167535
3	29.102	29.072	29.078	29.084	1.09861228866811	3.37018819478781	0.015008331019804			1.09861228866811	3.37018819478781	0.016666666666667	0.000516033936866
5	24.784	24.788	24.794	24.7886666666667	1.6094379124341	3.21038655947222	0.005024937810561			1.6094379124341	3.21038655947222	0.01	0.000202711096895
10	20.225	20.223	20.229	20.2256666666667	2.30258509299405	3.00695242490645	0.003041381265149			2.30258509299405	3.00695242490645	0.005	0.000150372361775
15	18.083	18.087	18.088	18.086	2.70805020110221	2.89513815831829	0.002549509756798			2.70805020110221	2.89513815831829	0.003333333333333	0.000140965927059
20	16.757	16.759	16.764	16.76	2.99573227355399	2.81899509505394	0.003535533905932			2.99573227355399	2.81899509505394	0.0025	0.000210950710378
25	15.843	15.845	15.846	15.8446666666667	3.2188758248682	2.76283295579107	0.001581138830084			3.2188758248682	2.76283295579107	0.002	9.97899711838417E-05
30	15.153	15.159	15.157	15.1563333333333	3.40119738166216	2.71841848640443	0.003041381265149			3.40119738166216	2.71841848640443	0.001666666666667	0.000200667351282
35	13.618	14.624	14.623	14.2883333333333	3.55534806148941	2.65944335346261	0.503000248508885			3.55534806148941	2.65944335346261	0.001428571428571	0.035203563408997
40	14.183	14.185	14.186	14.1846666666667	3.68887945411394	2.65216156898342	0.001581138830084			3.68887945411394	2.65216156898342	0.00125	0.000111468169626
45	13.824	13.82	13.821	13.8216666666667	3.80666248977032	2.62623740923506	0.002061552812809			3.80666248977032	2.62623740923506	0.001111111111111	0.000149153706461
50	13.508	13.515	13.512	13.5116666666667	3.91202300542815	2.60355350977156	0.003535533905933			3.91202300542815	2.60355350977156	0.001	0.000261665269959
55	13.24	13.245	13.243	13.2426666666667	4.00733318523247	2.5834439400977	0.002549509756796			4.00733318523247	2.5834439400977	0.000909090909091	0.000192522383971
60	13.006	13.007	13.008	13.007	4.0943445622221	2.5654876740816	0.001118033988749			4.0943445622221	2.5654876740816	0.000833333333333	8.59563303413085E-05
65	12.801	12.802	12.799	12.8006666666667	4.17438726989564	2.54949725290261	0.001581138830084			4.17438726989564	2.54949725290261	0.000769230769231	0.000123520037765
70	12.612	12.613	12.612	12.6123333333333	4.24849524204936	2.53467517118872	0.000707106781186			4.24849524204936	2.53467517118872	0.000714285714286	5.60647076554445E-05
75	12.44	12.446	12.436	12.4406666666667	4.31748811353631	2.52097067644317	0.00502493781056			4.31748811353631	2.52097067644317	0.000666666666667	0.000403912261714
80	12.279	12.285	12.285	12.283	4.38202663467388	2.50821619255696	0.003041381265149			4.38202663467388	2.50821619255696	0.000625	0.000247608993336
85	12.145	12.15	12.148	12.1476666666667	4.44265125649032	2.49713710744802	0.002549509756797			4.44265125649032	2.49713710744802	0.000588235294118	0.000209876499476
90	12.023	12.023	12.019	12.0216666666667	4.49980967033027	2.48671057728753	0.002061552812809			4.49980967033027	2.48671057728753	0.000555555555556	0.000171486439441
95	11.9	11.902	11.905	11.9023333333333	4.55387689160054	2.47673445932799	0.002549509756796			4.55387689160054	2.47673445932799	0.000526315789474	0.000214202516884
100	11.795	11.794	11.795	11.7946666666667	4.60517018598809	2.46764745189792	0.000707106781186			4.60517018598809	2.46764745189792	0.0005	5.9951400168411E-05
105	11.706	11.703	11.708	11.7056666666667	4.65396035015752	2.46007305503789	0.002549509756797			4.65396035015752	2.46007305503789	0.00047619047619	0.000217801328997
110	11.636	11.633	11.632	11.6336666666667	4.70048036579242	2.4539031934249	0.002061552812809			4.70048036579242	2.4539031934249	0.000454545454545	0.000177205765979
115	11.58	11.582	11.578	11.58	4.74493212836325	2.44927947214485	0.002061552812809			4.74493212836325	2.44927947214485	0.000434782608696	0.000178027013196
120	11.543	11.541	11.541	11.5416666666667	4.78749174278205	2.44596367583939	0.001118033988749			4.78749174278205	2.44596367583939	0.000416666666667	9.68693708663739E-05
125	11.507	11.509	11.508	11.508	4.8283137373023	2.4430424456893	0.00111803398875			4.8283137373023	2.4430424456893	0.0004	9.7152762317535E-05
130	11.478	11.478	11.473	11.4763333333333	4.86753445045558	2.44028694382253	0.002549509756796			4.86753445045558	2.44028694382253	0.000384615384615	0.000222153686438
135	11.453	11.449	11.454	11.452	4.90527477843843	2.43816438723587	0.002549509756797			4.90527477843843	2.43816438723587	0.00037037037037	0.000222625720992
140	11.43	11.429	11.431	11.43	4.9416424226093	2.43624147780672	0.001118033988749			4.9416424226093	2.43624147780672	0.000357142857143	9.78157470471915E-05
145	11.408	11.409	11.413	11.41	4.97673374242057	2.43449016387398	0.002549509756797			4.97673374242057	2.43449016387398	0.000344827586207	0.000223445202173
150	11.385	11.394	11.393	11.3906666666667	5.01063529409626	2.43279430662126	0.004527692569069			5.01063529409626	2.43279430662126	0.000333333333333	0.000397491446424
155	11.373	11.372	11.372	11.3723333333333	5.04342511691925	2.43118350511905	0.000707106781186			5.04342511691925	2.43118350511905	0.000322580645161	6.2177809993817E-05
160	11.352	11.355	11.356	11.3543333333333	5.07517381523383	2.4295994625467	0.002061552812809			5.07517381523383	2.4295994625467	0.0003125	0.000181565288977
165	11.337	11.336	11.335	11.336	5.10594547390058	2.42798350238838	0.001118033988749			5.10594547390058	2.42798350238838	0.00030303030303	9.86268515128263E-05
170	11.322	11.323	11.323	11.3226666666667	5.13579843705026	2.42680661629279	0.000707106781187			5.13579843705026	2.42680661629279	0.000294117647059	6.24505518005457E-05
175	11.309	11.308	11.312	11.3096666666667	5.16478597392351	2.42565781725044	0.002061552812809			5.16478597392351	2.42565781725044	0.000285714285714	0.00018228236725
180	11.293	11.296	11.295	11.2946666666667	5.19295685089021	2.42433063790119	0.001581138830084			5.19295685089021	2.42433063790119	0.000277777777778	0.000139989862184

## A D45 10kHz
Diode 45		Freq:	10 kHz
								Root
Voltage (-V)	C (pF)			C Av. (pF)	ln(V)	ln( C )	Err C (pF)			Ln V	Ln C	eLn V	eLn C
1	42.408	42.42	42.43	42.4193333333333	0	3.74760423315574	0.012083045973594			0	3.74760423315574	0.05	0.00028484761603
3	29.686	29.692	29.696	29.6913333333333	1.09861228866811	3.39085519626625	0.005024937810561			1.09861228866811	3.39085519626625	0.016666666666667	0.000169239210451
5	25.282	25.302	25.298	25.294	1.6094379124341	3.23056721345778	0.01001249219725			1.6094379124341	3.23056721345778	0.01	0.000395844555912
10	20.77	20.757	20.759	20.762	2.30258509299405	3.03312439277105	0.006519202405202			2.30258509299405	3.03312439277105	0.005	0.000313996840632
15	18.642	18.645	18.633	18.64	2.70805020110221	2.92530980925744	0.006020797289396			2.70805020110221	2.92530980925744	0.003333333333333	0.000323004146427
20	17.516	17.518	17.518	17.5173333333333	2.99573227355399	2.86319086692206	0.001118033988751			2.99573227355399	2.86319086692206	0.0025	6.38244399119532E-05
25	16.606	16.609	16.606	16.607	3.2188758248682	2.80982429322462	0.001581138830084			3.2188758248682	2.80982429322462	0.002	9.52091786646741E-05
30	15.935	15.936	15.933	15.9346666666667	3.40119738166216	2.76849702933652	0.001581138830084			3.40119738166216	2.76849702933652	0.001666666666667	9.92263511474506E-05
35	15.405	15.406	15.407	15.406	3.55534806148941	2.73475704393077	0.00111803398875			3.55534806148941	2.73475704393077	0.001428571428571	7.25713351129556E-05
40	14.988	14.989	14.858	14.945	3.68887945411394	2.7043767957359	0.065501908369146			3.68887945411394	2.7043767957359	0.00125	0.004382864394055
45	14.525	14.6	14.603	14.576	3.80666248977032	2.6793763405176	0.039003204996513			3.80666248977032	2.6793763405176	0.001111111111111	0.002675851056292
50	14.298	14.301	14.06	14.2196666666667	3.91202300542815	2.65462598293766	0.120501037339933			3.91202300542815	2.65462598293766	0.001	0.008474251905103
55	13.809	13.817	13.818	13.8146666666667	4.00733318523247	2.6257308297214	0.004527692569069			4.00733318523247	2.6257308297214	0.000909090909091	0.000327745336049
60	13.588	13.599	13.601	13.596	4.0943445622221	2.60977563183387	0.006519202405203			4.0943445622221	2.60977563183387	0.000833333333333	0.00047949414572
65	13.382	13.376	13.382	13.38	4.17438726989564	2.59376105470008	0.003041381265149			4.17438726989564	2.59376105470008	0.000769230769231	0.000227308016827
70	13.197	13.211	13.204	13.204	4.24849524204936	2.58051981399095	0.00701783442381			4.24849524204936	2.58051981399095	0.000714285714286	0.000531493064511
75	13.046	13.042	13.045	13.0443333333333	4.31748811353631	2.56835381213394	0.002061552812809			4.31748811353631	2.56835381213394	0.000666666666667	0.000158042021783
80	12.794	12.8	12.799	12.7976666666667	4.38202663467388	2.54926286264176	0.003041381265149			4.38202663467388	2.54926286264176	0.000625	0.000237651233179
85	12.67	12.689	12.708	12.689	4.44265125649032	2.54073547641478	0.019006577808748			4.44265125649032	2.54073547641478	0.000588235294118	0.001497878304732
90	12.366	12.385	12.389	12.38	4.49980967033027	2.51608226725645	0.011510864433221			4.49980967033027	2.51608226725645	0.000555555555556	0.000929795188467
95	12.262	12.276	12.277	12.2716666666667	4.55387689160054	2.50729308215257	0.007516648189186			4.55387689160054	2.50729308215257	0.000526315789474	0.000612520564106
100	11.962	12.189	12.208	12.1196666666667	4.60517018598809	2.49482947751269	0.123001016255965			4.60517018598809	2.49482947751269	0.0005	0.01014887782304
105	11.967	12.072	12.072	12.037	4.65396035015752	2.4879852393976	0.052502380898393			4.65396035015752	2.4879852393976	0.00047619047619	0.004361749680019
110	11.964	12.012	12.003	11.993	4.70048036579242	2.48432314624958	0.024005207768316			4.70048036579242	2.48432314624958	0.000454545454545	0.002001601581616
115	11.947	11.962	11.92	11.943	4.74493212836325	2.48014533268629	0.0210059515376			4.74493212836325	2.48014533268629	0.000434782608696	0.001758850501348
120	11.934	11.95	11.963	11.949	4.78749174278205	2.48064759286762	0.014508618128547			4.78749174278205	2.48064759286762	0.000416666666667	0.001214211911335
125	11.893	11.917	11.922	11.9106666666667	4.8283137373023	2.47743435717148	0.014508618128547			4.8283137373023	2.47743435717148	0.0004	0.001218119735409
130	11.868	11.892	11.899	11.8863333333333	4.86753445045558	2.47538928074889	0.01550806241927			4.86753445045558	2.47538928074889	0.000384615384615	0.001304696914042
135	11.798	11.863	11.868	11.843	4.90527477843843	2.47173697573936	0.035003571246375			4.90527477843843	2.47173697573936	0.00037037037037	0.002955633812917
140	11.938	11.898	11.894	11.91	4.9416424226093	2.47737838336721	0.022005681084666			4.9416424226093	2.47737838336721	0.000357142857143	0.001847664238847
145	11.878	11.868	11.861	11.869	4.97673374242057	2.47392995907437	0.008514693182963			4.97673374242057	2.47392995907437	0.000344827586207	0.00071738926472
150	11.825	11.86	11.838	11.841	5.01063529409626	2.47156808534882	0.017507141400012			5.01063529409626	2.47156808534882	0.000333333333333	0.001478518824425
155	11.801	11.824	11.819	11.8146666666667	5.04342511691925	2.46934169751695	0.011510864433221			5.04342511691925	2.46934169751695	0.000322580645161	0.000974286008906
160	11.778	11.833	11.83	11.8136666666667	5.07517381523383	2.46925705337498	0.02750454507895			5.07517381523383	2.46925705337498	0.0003125	0.002328197151233
165	11.814	11.822	11.819	11.8183333333333	5.10594547390058	2.46965199808785	0.004031128874149			5.10594547390058	2.46965199808785	0.00030303030303	0.000341091147157
170	11.783	11.791	11.787	11.787	5.13579843705026	2.46699722924443	0.00403112887415			5.13579843705026	2.46699722924443	0.000294117647059	0.000341997868342
175	11.8	11.795	11.795	11.7966666666667	5.16478597392351	2.46781700568926	0.002549509756797			5.16478597392351	2.46781700568926	0.000285714285714	0.000216121200068
180	11.976	11.975	11.974	11.975	5.19295685089021	2.48282114329698	0.00111803398875			5.19295685089021	2.48282114329698	0.000277777777778	9.33640074112896E-05

## B D46 10kHz
Diode 46		Freq:	10 kHz
								Root
Voltage (-V)	C (pF)			C Av. (pF)	ln(V)	ln( C )	Err C (pF)			Ln V	Ln C	eLn V	eLn C
1	42.414	42.434	42.452	42.4333333333333	0	3.74793421689525	0.019006577808747			0	3.74793421689525	0.05	0.000447916209161
3	29.678	29.688	29.684	29.6833333333333	1.09861228866811	3.39058572106756	0.005024937810559			1.09861228866811	3.39058572106756	0.016666666666667	0.000169284822366
5	25.438	25.44	25.442	25.44	1.6094379124341	3.23632273847192	0.002061552812809			1.6094379124341	3.23632273847192	0.01	8.10358810066619E-05
10	20.907	20.909	20.908	20.908	2.30258509299405	3.04013186085068	0.001118033988749			2.30258509299405	3.04013186085068	0.005	5.34739807130954E-05
15	18.785	18.784	18.783	18.784	2.70805020110221	2.93300544364569	0.001118033988749			2.70805020110221	2.93300544364569	0.003333333333333	5.95205488048019E-05
20	17.478	17.478	17.468	17.4746666666667	2.99573227355399	2.86075221306909	0.005024937810561			2.99573227355399	2.86075221306909	0.0025	0.000287555574387
25	16.568	16.567	16.563	16.566	3.2188758248682	2.80735240217607	0.002549509756798			3.2188758248682	2.80735240217607	0.002	0.000153900142267
30	15.889	15.897	15.899	15.895	3.40119738166216	2.76600459436277	0.00502493781056			3.40119738166216	2.76600459436277	0.001666666666667	0.000316133237531
35	15.367	15.367	15.365	15.3663333333333	3.55534806148941	2.73217896912525	0.00111803398875			3.55534806148941	2.73217896912525	0.001428571428571	7.27586708225901E-05
40	14.934	14.938	14.855	14.909	3.68887945411394	2.70196505744626	0.041503011938894			3.68887945411394	2.70196505744626	0.00125	0.002783755579777
45	14.568	14.572	14.577	14.5723333333333	3.80666248977032	2.67912475380463	0.004527692569069			3.80666248977032	2.67912475380463	0.001111111111111	0.000310704707716
50	14.263	14.261	14.267	14.2636666666667	3.91202300542815	2.65771551143379	0.003041381265149			3.91202300542815	2.65771551143379	0.001	0.000213225766994
55	13.999	14.017	14.016	14.0106666666667	4.00733318523247	2.63981894427507	0.009013878188659			4.00733318523247	2.63981894427507	0.000909090909091	0.000643358264322
60	13.789	13.774	13.768	13.777	4.0943445622221	2.62300053506246	0.010511898020814			4.0943445622221	2.62300053506246	0.000833333333333	0.000763003412994
65	13.577	13.581	13.578	13.5786666666667	4.17438726989564	2.60849993370689	0.002061552812809			4.17438726989564	2.60849993370689	0.000769230769231	0.000151822919247
70	13.398	13.392	13.399	13.3963333333333	4.24849524204936	2.59498103767205	0.003535533905933			4.24849524204936	2.59498103767205	0.000714285714286	0.000263918030252
75	13.226	13.229	13.235	13.23	4.31748811353631	2.58248697812686	0.004527692569068			4.31748811353631	2.58248697812686	0.000666666666667	0.000342229219128
80	13.085	13.086	13.081	13.084	4.38202663467388	2.57139010967614	0.002549509756797			4.38202663467388	2.57139010967614	0.000625	0.000194857058759
85	12.938	12.94	12.939	12.939	4.44265125649032	2.56024600633382	0.001118033988749			4.44265125649032	2.56024600633382	0.000588235294118	8.64080677602132E-05
90	12.817	12.813	12.815	12.815	4.49980967033027	2.55061635981603	0.002061552812809			4.49980967033027	2.55061635981603	0.000555555555556	0.000160870293625
95	12.704	12.7	12.706	12.7033333333333	4.55387689160054	2.54186442621766	0.003041381265149			4.55387689160054	2.54186442621766	0.000526315789474	0.00023941600093
100	12.602	12.604	12.596	12.6006666666667	4.60517018598809	2.53374972261066	0.004031128874149			4.60517018598809	2.53374972261066	0.0005	0.000319913936364
105	12.517	12.518	12.515	12.5166666666667	4.65396035015752	2.52706108954203	0.001581138830084			4.65396035015752	2.52706108954203	0.00047619047619	0.000126322676172
110	12.44	12.439	12.444	12.441	4.70048036579242	2.52099746993235	0.002549509756797			4.70048036579242	2.52099746993235	0.000454545454545	0.000204928040897
115	12.384	12.382	12.374	12.38	4.74493212836325	2.51608226725645	0.00502493781056			4.74493212836325	2.51608226725645	0.000434782608696	0.000405891584052
120	12.34	12.33	12.336	12.3353333333333	4.78749174278205	2.51246777299141	0.00502493781056			4.78749174278205	2.51246777299141	0.000416666666667	0.000407361331451
125	12.298	12.301	12.302	12.3003333333333	4.8283137373023	2.50962636228217	0.002061552812809			4.8283137373023	2.50962636228217	0.0004	0.000167601377698
130	12.262	12.261	12.266	12.263	4.86753445045558	2.50658659877989	0.002549509756797			4.86753445045558	2.50658659877989	0.000384615384615	0.000207902614107
135	12.241	12.238	12.24	12.2396666666667	4.90527477843843	2.50468204359788	0.001581138830084			4.90527477843843	2.50468204359788	0.00037037037037	0.000129181527009
140	12.212	12.207	12.212	12.2103333333333	4.9416424226093	2.50228258777727	0.002549509756796			4.9416424226093	2.50228258777727	0.000357142857143	0.000208799357658
145	12.19	12.19	12.19	12.19	4.97673374242057	2.50061594349318	0.0005			4.97673374242057	2.50061594349318	0.000344827586207	4.10172272354389E-05
150	12.172	12.17	12.167	12.1696666666667	5.01063529409626	2.4989465168681	0.002549509756797			5.01063529409626	2.4989465168681	0.000333333333333	0.000209497090317
155	12.146	12.146	12.148	12.1466666666667	5.04342511691925	2.49705478372365	0.001118033988749			5.04342511691925	2.49705478372365	0.000322580645161	9.20445105995663E-05
160	12.13	12.126	12.127	12.1276666666667	5.07517381523383	2.49548934391369	0.002061552812809			5.07517381523383	2.49548934391369	0.0003125	0.000169987588666
165	12.108	12.111	12.112	12.1103333333333	5.10594547390058	2.49405908264723	0.002061552812809			5.10594547390058	2.49405908264723	0.00030303030303	0.00017023088928
170	12.089	12.093	12.094	12.092	5.13579843705026	2.49254407691721	0.002549509756796			5.13579843705026	2.49254407691721	0.000294117647059	0.000210842685808
175	12.066	12.065	12.059	12.0633333333333	5.16478597392351	2.49017054890754	0.003535533905933			5.16478597392351	2.49017054890754	0.000285714285714	0.000293081009058
180	12.047	12.046	12.046	12.0463333333333	5.19295685089021	2.48876032594159	0.000707106781187			5.19295685089021	2.48876032594159	0.000277777777778	5.86989220388206E-05

## A D47 10kHz
Diode 47		Freq:	10 kHz
								Root
Voltage (-V)	C (pF)			C Av. (pF)	ln(V)	ln( C )	Err C (pF)			Ln V	Ln C	eLn V	eLn C
1	43.91	43.914	43.862	43.8953333333333	0	3.78180801222867	0.026004807247892			0	3.78180801222867	0.05	0.000592427606152
3	30.32	30.32	30.312	30.3173333333333	1.09861228866811	3.4117196061587	0.004031128874149			1.09861228866811	3.4117196061587	0.016666666666667	0.000132964493606
5	25.782	25.756	25.762	25.7666666666667	1.6094379124341	3.24908166692527	0.013009611831258			1.6094379124341	3.24908166692527	0.01	0.000504900847267
10	20.972	20.925	20.932	20.943	2.30258509299405	3.04180446165637	0.023505318547087			2.30258509299405	3.04180446165637	0.005	0.001122347254313
15	18.68	18.683	18.634	18.6656666666667	2.70805020110221	2.92668582920347	0.024505101509686			2.70805020110221	2.92668582920347	0.003333333333333	0.00131284362607
20	17.213	17.201	17.198	17.204	2.99573227355399	2.84514191492149	0.007516648189187			2.99573227355399	2.84514191492149	0.0025	0.000436912821971
25	16.247	16.244	16.246	16.2456666666667	3.2188758248682	2.7878262065472	0.001581138830084			3.2188758248682	2.7878262065472	0.002	9.73268048967464E-05
30	15.53	15.532	15.533	15.5316666666667	3.40119738166216	2.74288095056951	0.001581138830084			3.40119738166216	2.74288095056951	0.001666666666667	0.00010180097629
35	14.976	14.979	14.982	14.979	3.55534806148941	2.70664922018658	0.003041381265148			3.55534806148941	2.70664922018658	0.001428571428571	0.000203043011226
40	14.526	14.531	14.529	14.5286666666667	3.68887945411394	2.67612370920551	0.002549509756797			3.68887945411394	2.67612370920551	0.00125	0.000175481330482
45	14.153	14.156	14.154	14.1543333333333	3.80666248977032	2.65002081984494	0.001581138830084			3.80666248977032	2.65002081984494	0.001111111111111	0.000111707050615
50	13.832	13.833	13.832	13.8323333333333	3.91202300542815	2.62700884679893	0.000707106781186			3.91202300542815	2.62700884679893	0.001	5.11198482675628E-05
55	13.554	13.558	13.555	13.5556666666667	4.00733318523247	2.60680466408476	0.002061552812809			4.00733318523247	2.60680466408476	0.000909090909091	0.000152080518318
60	13.314	13.313	13.313	13.3133333333333	4.0943445622221	2.58876603931956	0.000707106781186			4.0943445622221	2.58876603931956	0.000833333333333	5.31126776053844E-05
65	13.098	13.103	13.101	13.1006666666667	4.17438726989564	2.57266311949747	0.002549509756796			4.17438726989564	2.57266311949747	0.000769230769231	0.00019460916163
70	12.907	12.908	12.908	12.9076666666667	4.24849524204936	2.55782145007774	0.000707106781186			4.24849524204936	2.55782145007774	0.000714285714286	5.47819214306499E-05
75	12.73	12.728	12.727	12.7283333333333	4.31748811353631	2.54383047967224	0.001581138830084			4.31748811353631	2.54383047967224	0.000666666666667	0.000124221984817
80	12.576	12.572	12.57	12.5726666666667	4.38202663467388	2.53152514542206	0.003041381265149			4.38202663467388	2.53152514542206	0.000625	0.000241904231281
85	12.429	12.43	12.43	12.4296666666667	4.44265125649032	2.52008608832207	0.000707106781186			4.44265125649032	2.52008608832207	0.000588235294118	5.68886358861609E-05
90	12.304	12.31	12.304	12.306	4.49980967033027	2.5100869483183	0.003041381265149			4.49980967033027	2.5100869483183	0.000555555555556	0.000247146210397
95	12.183	12.18	12.179	12.1806666666667	4.55387689160054	2.49984999532136	0.002061552812809			4.55387689160054	2.49984999532136	0.000526315789474	0.000169247945882
100	12.068	12.066	12.068	12.0673333333333	4.60517018598809	2.49050207725625	0.001118033988749			4.60517018598809	2.49050207725625	0.0005	9.26496316846638E-05
105	11.968	11.971	11.973	11.9706666666667	4.65396035015752	2.48245921281152	0.002549509756797			4.65396035015752	2.48245921281152	0.00047619047619	0.0002129797636
110	11.874	11.874	11.874	11.874	4.70048036579242	2.47435113584848	0.0005			4.70048036579242	2.47435113584848	0.000454545454545	4.21088091628769E-05
115	11.79	11.792	11.787	11.7896666666667	4.74493212836325	2.46722344160225	0.002549509756796			4.74493212836325	2.46722344160225	0.000434782608696	0.00021624951993
120	11.718	11.719	11.719	11.7186666666667	4.78749174278205	2.46118301203429	0.000707106781186			4.78749174278205	2.46118301203429	0.000416666666667	6.03402077471571E-05
125	11.658	11.66	11.66	11.6593333333333	4.8283137373023	2.45610700375889	0.00111803398875			4.8283137373023	2.45610700375889	0.0004	9.58917595703179E-05
130	11.613	11.608	11.606	11.609	4.86753445045558	2.4517806593559	0.003535533905933			4.86753445045558	2.4517806593559	0.000384615384615	0.000304551116025
135	11.561	11.568	11.564	11.5643333333333	4.90527477843843	2.44792564882802	0.003535533905933			4.90527477843843	2.44792564882802	0.00037037037037	0.000305727429677
140	11.53	11.53	11.529	11.5296666666667	4.9416424226093	2.44492342377344	0.000707106781186			4.9416424226093	2.44492342377344	0.000357142857143	6.13293342842827E-05
145	11.499	11.498	11.497	11.498	4.97673374242057	2.4421731072011	0.00111803398875			4.97673374242057	2.4421731072011	0.000344827586207	9.72372576752647E-05
150	11.474	11.471	11.467	11.4706666666667	5.01063529409626	2.43979305209099	0.003535533905933			5.01063529409626	2.43979305209099	0.000333333333333	0.000308223925311
155	11.45	11.451	11.452	11.451	5.04342511691925	2.4380770624312	0.00111803398875			5.04342511691925	2.4380770624312	0.000322580645161	9.76363626539336E-05
160	11.431	11.433	11.435	11.433	5.07517381523383	2.43650391055983	0.002061552812809			5.07517381523383	2.43650391055983	0.0003125	0.000180315998671
165	11.422	11.423	11.418	11.421	5.10594547390058	2.43545376606847	0.002549509756797			5.10594547390058	2.43545376606847	0.00030303030303	0.00022322999359
170	11.406	11.406	11.404	11.4053333333333	5.13579843705026	2.4340810822565	0.00111803398875			5.13579843705026	2.4340810822565	0.000294117647059	9.80272961845505E-05
175	11.393	11.392	11.394	11.393	5.16478597392351	2.43299913171598	0.00111803398875			5.16478597392351	2.43299913171598	0.000285714285714	9.81334142675497E-05
180	11.497	11.509	11.508	11.5046666666667	5.19295685089021	2.44275275015728	0.006020797289396			5.19295685089021	2.44275275015728	0.000277777777778	0.000523335222466

## B D48 10kHz
Diode 48		Freq:	10 kHz
								Root
Voltage (-V)	C (pF)			C Av. (pF)	ln(V)	ln( C )	Err C (pF)			Ln V	Ln C	eLn V	eLn C
1	42.346	42.334	42.328	42.336	0	3.74563778793255	0.009013878188657			0	3.74563778793255	0.05	0.000212912844592
3	29.306	29.306	29.302	29.3046666666667	1.09861228866811	3.37774677524049	0.002061552812809			1.09861228866811	3.37774677524049	0.016666666666667	7.03489596472511E-05
5	24.95	24.948	29.95	26.616	1.6094379124341	3.28151253871618	2.50100004998001			1.6094379124341	3.28151253871618	0.01	0.093966037345206
10	20.325	20.326	20.331	20.3273333333333	2.30258509299405	3.01196644999274	0.003041381265149			2.30258509299405	3.01196644999274	0.005	0.00014962027804
15	18.179	18.184	18.182	18.1816666666667	2.70805020110221	2.90041376038161	0.002549509756798			2.70805020110221	2.90041376038161	0.003333333333333	0.000140224205159
20	16.865	16.868	16.865	16.866	2.99573227355399	2.82529976115245	0.001581138830084			2.99573227355399	2.82529976115245	0.0025	9.37471143178136E-05
25	15.956	15.958	15.956	15.9566666666667	3.2188758248682	2.76987671473631	0.00111803398875			3.2188758248682	2.76987671473631	0.002	7.00668887873528E-05
30	15.275	15.277	15.278	15.2766666666667	3.40119738166216	2.72632660985292	0.001581138830084			3.40119738166216	2.72632660985292	0.001666666666667	0.000103500250715
35	14.746	14.745	14.747	14.746	3.55534806148941	2.69097185956746	0.00111803398875			3.55534806148941	2.69097185956746	0.001428571428571	7.58194757052891E-05
40	14.313	14.317	14.31	14.3133333333333	3.68887945411394	2.66119150378253	0.003535533905933			3.68887945411394	2.66119150378253	0.00125	0.000247009821094
45	13.956	13.959	13.954	13.9563333333333	3.80666248977032	2.63593340762896	0.002549509756796			3.80666248977032	2.63593340762896	0.001111111111111	0.000182677619967
50	13.651	13.652	13.651	13.6513333333333	3.91202300542815	2.61383719695826	0.000707106781186			3.91202300542815	2.61383719695826	0.001	5.17976349943609E-05
55	13.389	13.389	13.384	13.3873333333333	4.00733318523247	2.59430898627216	0.002549509756796			4.00733318523247	2.59430898627216	0.000909090909091	0.000190441941895
60	13.153	13.156	13.156	13.155	4.0943445622221	2.57680191449226	0.001581138830084			4.0943445622221	2.57680191449226	0.000833333333333	0.000120192993545
65	12.953	12.952	12.953	12.9526666666667	4.17438726989564	2.56130168715281	0.000707106781186			4.17438726989564	2.56130168715281	0.000769230769231	5.45915987327977E-05
70	12.768	12.772	12.772	12.7706666666667	4.24849524204936	2.5471508743722	0.002061552812809			4.24849524204936	2.5471508743722	0.000714285714286	0.000161428754396
75	12.601	12.603	12.599	12.601	4.31748811353631	2.53377617588756	0.002061552812809			4.31748811353631	2.53377617588756	0.000666666666667	0.000163602318293
80	12.452	12.452	12.449	12.451	4.38202663467388	2.52180094097028	0.001581138830084			4.38202663467388	2.52180094097028	0.000625	0.000126988902906
85	12.317	12.315	12.313	12.315	4.44265125649032	2.5108180315725	0.002061552812809			4.44265125649032	2.5108180315725	0.000588235294118	0.000167401771239
90	12.195	12.19	12.193	12.1926666666667	4.49980967033027	2.50083467811427	0.002549509756797			4.49980967033027	2.50083467811427	0.000555555555556	0.00020910189924
95	12.079	12.084	12.078	12.0803333333333	4.55387689160054	2.49157878594495	0.003041381265149			4.55387689160054	2.49157878594495	0.000526315789474	0.000251763025177
100	11.972	11.973	11.973	11.9726666666667	4.60517018598809	2.48262627392843	0.000707106781187			4.60517018598809	2.48262627392843	0.0005	5.90600908614327E-05
105	11.882	11.886	11.885	11.8843333333333	4.65396035015752	2.47522100612431	0.002061552812809			4.65396035015752	2.47522100612431	0.00047619047619	0.000173468107548
110	11.808	11.806	11.809	11.8076666666667	4.70048036579242	2.4687490380107	0.001581138830084			4.70048036579242	2.4687490380107	0.000454545454545	0.000133907813857
115	11.745	11.745	11.743	11.7443333333333	4.74493212836325	2.46337085475728	0.001118033988749			4.74493212836325	2.46337085475728	0.000434782608696	9.51977397964464E-05
120	11.803	11.805	11.801	11.803	4.78749174278205	2.46835373644693	0.002061552812809			4.78749174278205	2.46835373644693	0.000416666666667	0.000174663459528
125	11.763	11.765	11.762	11.7633333333333	4.8283137373023	2.46498734901907	0.001581138830084			4.8283137373023	2.46498734901907	0.0004	0.000134412482013
130	11.729	11.724	11.726	11.7263333333333	4.86753445045558	2.46183702499568	0.002549509756796			4.86753445045558	2.46183702499568	0.000384615384615	0.000217417472651
135	11.7	11.701	11.701	11.7006666666667	4.90527477843843	2.45964582023739	0.000707106781187			4.90527477843843	2.45964582023739	0.00037037037037	6.04330335468332E-05
140	11.678	11.673	11.671	11.674	4.9416424226093	2.4573641467816	0.003535533905933			4.9416424226093	2.4573641467816	0.000357142857143	0.000302855397116
145	11.652	11.654	11.653	11.653	4.97673374242057	2.45556365759113	0.00111803398875			4.97673374242057	2.45556365759113	0.000344827586207	9.59438761477897E-05
150	11.636	11.634	11.634	11.6346666666667	5.01063529409626	2.4539891471532	0.001118033988749			5.01063529409626	2.4539891471532	0.000333333333333	9.60950597710347E-05
155	11.611	11.616	11.613	11.6133333333333	5.04342511691925	2.45215386331619	0.002549509756796			5.04342511691925	2.45215386331619	0.000322580645161	0.000219532987095
160	11.597	11.598	11.592	11.5956666666667	5.07517381523383	2.45063146510181	0.003041381265149			5.07517381523383	2.45063146510181	0.0003125	0.000262286020509
165	11.578	11.577	11.579	11.578	5.10594547390058	2.44910674565681	0.00111803398875			5.10594547390058	2.44910674565681	0.00030303030303	9.65653816505609E-05
170	11.567	11.569	11.566	11.5673333333333	5.13579843705026	2.44818503351137	0.001581138830084			5.13579843705026	2.44818503351137	0.000294117647059	0.000136690003177
175	11.549	11.545	11.549	11.5476666666667	5.16478597392351	2.44648339635695	0.002061552812809			5.16478597392351	2.44648339635695	0.000285714285714	0.000178525486777
180	11.534	11.531	11.529	11.5313333333333	5.19295685089021	2.44506796795362	0.002549509756797			5.19295685089021	2.44506796795362	0.000277777777778	0.000221094099277