## D3 5kHz
Diode 3		Freq:	5 kHz

Voltage (-V)	C (pF)			C Av. (pF)	ln(V)	ln( C )	Err C (pF)	eln(V)	eln( C )
1	57.122	57.1	57.108	57.11	0	4.04497923267677	0.062000113635776	0.05	0.001085626223705
5	22.368	22.377	22.381	22.3753333333333	1.6094379124341	3.10795916162909	0.057500192304849	0.01	0.002569802713025
10	17.7665	17.777	17.7865	17.7766666666667	2.30258509299405	2.8778867359444	0.061000124999219	0.005	0.003431471498175
15	15.2995	15.3165	15.324	15.3133333333333	2.70805020110221	2.72872390859284	0.063250102040391	0.003333333333333	0.004130394125406
20	14.2905	14.2	14.2265	14.239	2.99573227355399	2.65598467879886	0.096250027624301	0.0025	0.006759605844814				5 kHz
30	12.2775	12.274	12.2795	12.277	3.40119738166216	2.5077275931987	0.053750454507896	0.001666666666667	0.00437814242143
40	11.1845	11.1875	11.192	11.188	3.68887945411394	2.41484177533971	0.05475033331852	0.00125	0.004893665831115
50	11	10.6445	10.645	10.6445	3.91202300542815	2.36504332683366	0.051502493781056	0.001	0.004838413620279
60	10.4005	10.4	10.403	10.4011666666667	4.0943445622221	2.34191797934286	0.052500833101981	0.000833333333333	0.00504759079289
70	10.2985	10.299	10.3	10.2991666666667	4.24849524204936	2.33206298581364	0.051751664818919	0.000714285714286	0.005024840018019
80	10.226	10.2265	10.2255	10.226	4.38202663467388	2.32493349665781	0.051502493781056	0.000625	0.005036426147179
85	10.1645	10.1605	10.1585	10.1611666666667	4.44265125649032	2.31857326495427	0.054000416637736	0.000588235294118	0.005314391389217
90	10.134	10.13	10.1305	10.1315	4.49980967033027	2.31564938232325	0.053000624902374	0.000555555555556	0.005231271272997
95	10.103	10.1065	10.1035	10.1043333333333	4.55387689160054	2.31296437473891	0.052750714140002	0.000526315789474	0.005220603121433
100	10.085	10.0815	10.0825	10.083	4.60517018598809	2.31085083741108	0.052750714140002	0.0005	0.005231648729545
110	10.0365	10.034	10.0355	10.0353333333333	4.70048036579242	2.3061121987702	0.05225099960032	0.000454545454545	0.005206702942967
120	10.016	10.017	10.0175	10.0168333333333	4.78749174278205	2.30426701110979	0.051751664818919	0.000416666666667	0.005166469591413
130	10.0055	10.003	10.004	10.0041666666667	4.86753445045558	2.30300167287926	0.05225099960032	0.000384615384615	0.005222923741806
140	9.978	9.977	9.9765	9.97716666666667	4.9416424226093	2.30029914888021	0.051751664818919	0.000357142857143	0.005187010155079
150	9.9355	9.9375	9.931	9.93466666666667	5.01063529409626	2.29603032402337	0.05425038459263	0.000333333333333	0.005460715131455
160	9.854	9.8545	9.852	9.8535	5.07517381523383	2.2878267220185	0.05225099960032	0.0003125	0.005302785771586
170	9.7635	9.7625	9.7635	9.76316666666667	5.13579843705026	2.27861680135324	0.051502493781057	0.000294117647059	0.005275183302657
180	9.6715	9.6715	9.6715	9.6715	5.19295685089021	2.26918341636002	0.05105	0.000277777777778	0.005278395285116

Root
0	4.04497923267677	0.05	0.001085626223705
1.6094379124341	3.10795916162909	0.01	0.002569802713025
2.30258509299405	2.8778867359444	0.005	0.003431471498175
2.70805020110221	2.72872390859284	0.003333333333333	0.004130394125406
2.99573227355399	2.65598467879886	0.0025	0.006759605844814
3.40119738166216	2.5077275931987	0.001666666666667	0.00437814242143
3.68887945411394	2.41484177533971	0.00125	0.004893665831115
3.91202300542815	2.36504332683366	0.001	0.004838413620279
4.0943445622221	2.34191797934286	0.000833333333333	0.00504759079289
4.24849524204936	2.33206298581364	0.000714285714286	0.005024840018019
4.38202663467388	2.32493349665781	0.000625	0.005036426147179
4.44265125649032	2.31857326495427	0.000588235294118	0.005314391389217
4.49980967033027	2.31564938232325	0.000555555555556	0.005231271272997
4.55387689160054	2.31296437473891	0.000526315789474	0.005220603121433
4.60517018598809	2.31085083741108	0.0005	0.005231648729545
4.70048036579242	2.3061121987702	0.000454545454545	0.005206702942967
4.78749174278205	2.30426701110979	0.000416666666667	0.005166469591413
4.86753445045558	2.30300167287926	0.000384615384615	0.005222923741806
4.9416424226093	2.30029914888021	0.000357142857143	0.005187010155079
5.01063529409626	2.29603032402337	0.000333333333333	0.005460715131455
5.07517381523383	2.2878267220185	0.0003125	0.005302785771586
5.13579843705026	2.27861680135324	0.000294117647059	0.005275183302657
5.19295685089021	2.26918341636002	0.000277777777778	0.005278395285116

## D3 10kHz
Diode 3		Freq:	10 kHz

Voltage (-V)	C (pF)			C Av. (pF)	ln(V)	ln( C )	Err C (pF)	10 kHz
1	48.352	48.348	48.326	48.342	0	3.87830074802311	0.032700096153489
5	22.013	22.026	22.034	22.0243333333333	1.6094379124341	3.09214790273001	0.030200119046943
10	17.7125	17.722	17.728	17.7208333333333	2.30258509299405	2.87474097191164	0.027450161288646
15	15.6625	15.676	15.686	15.6748333333333	2.70805020110221	2.75205645382025	0.031450106382497
20	14.365	14.371	14.37	14.3686666666667	2.99573227355399	2.66504990988951	0.022700416637736
30	12.65	12.6585	12.6635	12.6573333333333	3.40119738166216	2.53823675735144	0.026450185182645
40	11.6715	11.677	11.6815	11.6766666666667	3.68887945411394	2.45759254854129	0.02470024999375
50	11	11.1785	11.18	11.1783333333333	3.91202300542815	2.41397738088359	0.021450714140001
60	10.9565	10.9585	10.9595	10.9581666666667	4.0943445622221	2.39408499258868	0.021200833101981
70	10.8415	10.841	10.8405	10.841	4.24849524204936	2.38333524267915	0.020202493781056
80	10.7545	10.7545	10.7515	10.7535	4.38202663467388	2.3752312829789	0.021200833101981
85	10.716	10.716	10.715	10.7156666666667	4.44265125649032	2.37170684506443	0.020202493781056
90	10.678	10.6785	10.678	10.6781666666667	4.49980967033027	2.36820115837224	0.019954950975679
95	10.6415	10.64	10.638	10.6398333333333	4.55387689160054	2.36460481963041	0.021450714140002
100	10.6055	10.6065	10.6055	10.6058333333333	4.60517018598809	2.36140416421596	0.020202493781057
110	10.5385	10.539	10.537	10.5381666666667	4.70048036579242	2.35500358743985	0.020701249219725
120	10.467	10.466	10.4655	10.4661666666667	4.78749174278205	2.3481478324044	0.020451664818919
130	10.3785	10.379	10.379	10.3788333333333	4.86753445045558	2.33976847578825	0.019954950975679
140	10.273	10.275	10.274	10.274	4.9416424226093	2.32961643204508	0.020701249219725
150	10.148	10.1485	10.149	10.1485	5.01063529409626	2.31732591131554	0.020202493781056
160	10.011	10.011	10.013	10.0116666666667	5.07517381523383	2.30375107963401	0.020701249219725
170	9.8976	9.8986	9.8988	9.89833333333333	5.13579843705026	2.29236639279971	0.020302079728939
180	9.8026	9.803	9.8034	9.803	5.19295685089021	2.28268846127959	0.020103112887415

Root
0	3.87830074802311	0.05	0.00067643242219
1.6094379124341	3.09214790273001	0.01	0.001371216035912
2.30258509299405	2.87474097191164	0.005	0.001549033319839
2.70805020110221	2.75205645382025	0.003333333333333	0.002006407705504
2.99573227355399	2.66504990988951	0.0025	0.001579855470543
3.40119738166216	2.53823675735144	0.001666666666667	0.002089712302432
3.68887945411394	2.45759254854129	0.00125	0.00211535112707
3.91202300542815	2.41397738088359	0.001	0.001918954597286
4.0943445622221	2.39408499258868	0.000833333333333	0.001934706210161
4.24849524204936	2.38333524267915	0.000714285714286	0.001863526776225
4.38202663467388	2.3752312829789	0.000625	0.001971528628073
4.44265125649032	2.37170684506443	0.000588235294118	0.001885323089034
4.49980967033027	2.36820115837224	0.000555555555556	0.001868761895052
4.55387689160054	2.36460481963041	0.000526315789474	0.00201607614217
4.60517018598809	2.36140416421596	0.0005	0.001904847374658
4.70048036579242	2.35500358743985	0.000454545454545	0.001964407080902
4.78749174278205	2.3481478324044	0.000416666666667	0.00195407406267
4.86753445045558	2.33976847578825	0.000384615384615	0.001922658388934
4.9416424226093	2.32961643204508	0.000357142857143	0.00201491621761
5.01063529409626	2.31732591131554	0.000333333333333	0.001990687666262
5.07517381523383	2.30375107963401	0.0003125	0.002067712590617
5.13579843705026	2.29236639279971	0.000294117647059	0.002051060420502
5.19295685089021	2.28268846127959	0.000277777777778	0.002050710281283

## D3 30kHz
Diode 3		Freq:	30 kHz

Voltage (-V)	C (pF)			C Av. (pF)	ln(V)	ln( C )	Err C (pF)	30 kHz
1	35.705	35.685	35.67	35.6866666666667	0	3.57477713629713	0.04400714140001
5	19.458	19.464	19.468	19.4633333333333	1.6094379124341	2.96853235362734	0.031524937810561
10	16.086	16.092	16.098	16.092	2.30258509299405	2.77832225408754	0.032520797289396
15	14.456	14.46	14.462	14.4593333333333	2.70805020110221	2.67134011147231	0.029541381265149
20	13.398	13.402	13.404	13.4013333333333	2.99573227355399	2.59535420449438	0.029541381265149
30	12.05	12.054	12.056	12.0533333333333	3.40119738166216	2.48934124685587	0.029541381265148
40	11.278	11.28	11.28	11.2793333333333	3.68887945411394	2.42297214266849	0.027618033988749
50	11	10.868	10.868	10.8673333333333	3.91202300542815	2.38576134751599	0.02761803398875
60	10.658	10.658	10.658	10.658	4.0943445622221	2.36631078387459	0.027
70	10.526	10.528	10.528	10.5273333333333	4.24849524204936	2.35397504937634	0.02761803398875
80	10.422	10.42	10.422	10.4213333333333	4.38202663467388	2.34385498719226	0.02761803398875
85	10.37	10.37	10.37	10.37	4.44265125649032	2.33891702224144	0.027
90	10.32	10.32	10.32	10.32	4.49980967033027	2.33408376005342	0.027
95	10.268	10.268	10.268	10.268	4.55387689160054	2.32903226300889	0.027
100	10.218	10.218	10.22	10.2186666666667	4.60517018598809	2.32421611312034	0.02761803398875
110	10.114	10.112	10.116	10.114	4.70048036579242	2.31392060265779	0.028561552812809
120	10	10.002	10.002	10.0013333333333	4.78749174278205	2.30271841743928	0.02761803398875
130	9.878	9.88	9.88	9.87933333333333	4.86753445045558	2.29044503309988	0.02761803398875
140	9.752	9.754	9.754	9.75333333333333	4.9416424226093	2.27760910692387	0.027618033988749
150	9.632	9.632	9.634	9.63266666666667	5.01063529409626	2.26516009990331	0.02761803398875
160	9.532	9.532	9.532	9.532	5.07517381523383	2.2546545592365	0.027
170	9.456	9.456	9.458	9.45666666666667	5.13579843705026	2.24671996015265	0.02761803398875
180	9.4	9.402	9.4	9.40066666666667	5.19295685089021	2.24078060874693	0.027618033988749

Root
0	3.57477713629713	0.05	0.001233153597983
1.6094379124341	2.96853235362734	0.01	0.00161970908429
2.30258509299405	2.77832225408754	0.005	0.002020929486043
2.70805020110221	2.67134011147231	0.003333333333333	0.002043066618919
2.99573227355399	2.59535420449438	0.0025	0.002204361351991
3.40119738166216	2.48934124685587	0.001666666666667	0.002450888932396
3.68887945411394	2.42297214266849	0.00125	0.00244855198198
3.91202300542815	2.38576134751599	0.001	0.002541380957188
4.0943445622221	2.36631078387459	0.000833333333333	0.002533308313004
4.24849524204936	2.35397504937634	0.000714285714286	0.002623459627834
4.38202663467388	2.34385498719226	0.000625	0.002650143998409
4.44265125649032	2.33891702224144	0.000588235294118	0.002603664416586
4.49980967033027	2.33408376005342	0.000555555555556	0.002616279069767
4.55387689160054	2.32903226300889	0.000526315789474	0.002629528632645
4.60517018598809	2.32421611312034	0.0005	0.002702704265601
4.70048036579242	2.31392060265779	0.000454545454545	0.00282396211319
4.78749174278205	2.30271841743928	0.000416666666667	0.002761435207514
4.86753445045558	2.29044503309988	0.000384615384615	0.002795536202384
4.9416424226093	2.27760910692387	0.000357142857143	0.002831650784903
5.01063529409626	2.26516009990331	0.000333333333333	0.002867122360241
5.07517381523383	2.2546545592365	0.0003125	0.002832563994964
5.13579843705026	2.24671996015265	0.000294117647059	0.002920482973784
5.19295685089021	2.24078060874693	0.000277777777778	0.002937880361898

## D3 60kHz
Diode 3		Freq:	60kHz

Voltage (-V)	C (pF)			C Av. (pF)	ln(V)	ln( C )	Err C (pF)			60kHz
1	27.29	27.27	27	27.1866666666667	0	3.30272665703814	0.229086181285469
5	17.265	17.252	17.285	17.2673333333333	1.6094379124341	2.84881646989059	0.10050757401922
10	14.81	14.815	14.82	14.815	2.30258509299405	2.69564018102553	0.08902493781056
15	13.545	13.55	13.55	13.5483333333333	2.70805020110221	2.60626353853043	0.086549509756797
20	12.71	12.715	12.72	12.715	2.99573227355399	2.54278239887408	0.08902493781056
30	11.625	11.625	11.63	11.6266666666667	3.40119738166216	2.45330131037267	0.086549509756797
40	10.995	10.995	11	10.9966666666667	3.68887945411394	2.39759219657238	0.086549509756797
50	11	10.645	10.645	10.645	3.91202300542815	2.36509029834544	0.0845
60	10.445	10.445	10.45	10.4466666666667	4.0943445622221	2.34628294825976	0.086549509756796
70	10.31	10.31	10.31	10.31	4.24849524204936	2.33311429802887	0.0845
80	10.19	10.195	10.195	10.1933333333333	4.38202663467388	2.32173391183281	0.086549509756797
85	10.14	10.14	10.14	10.14	4.44265125649032	2.31648799816304	0.0845
90	10.085	10.085	10.09	10.0866666666667	4.49980967033027	2.3112144196921	0.086549509756796
95	10.035	10.035	10.035	10.035	4.55387689160054	2.3060789822483	0.0845
100	9.982	9.986	9.984	9.984	4.60517018598809	2.30098381162707	0.08606155281281
110	9.886	9.886	9.888	9.88666666666667	4.70048036579242	2.29118704804168	0.08511803398875
120	9.794	9.792	9.792	9.79266666666667	4.78749174278205	2.28163380624111	0.08511803398875
130	9.698	9.702	9.698	9.69933333333333	4.86753445045558	2.27205715462509	0.086061552812809
140	9.616	9.614	9.614	9.61466666666667	4.9416424226093	2.2632897103864	0.085118033988749
150	9.544	9.544	9.55	9.546	5.01063529409626	2.2561222185837	0.087041381265149
160	9.49	9.49	9.488	9.48933333333333	5.07517381523383	2.25016836076892	0.08511803398875
170	9.448	9.448	9.45	9.44866666666667	5.13579843705026	2.2458736380766	0.085118033988749
180	9.414	9.416	9.416	9.41533333333333	5.19295685089021	2.24233956597876	0.08511803398875

Root
0	3.30272665703814	0.05	0.00842641667308
1.6094379124341	2.84881646989059	0.01	0.005820677233652
2.30258509299405	2.69564018102553	0.005	0.00600910818836
2.70805020110221	2.60626353853043	0.003333333333333	0.006388203451111
2.99573227355399	2.54278239887408	0.0025	0.007001568054311
3.40119738166216	2.45330131037267	0.001666666666667	0.007444051871284
3.68887945411394	2.39759219657238	0.00125	0.007870522257363
3.91202300542815	2.36509029834544	0.001	0.007937999060592
4.0943445622221	2.34628294825976	0.000833333333333	0.008284892446407
4.24849524204936	2.33311429802887	0.000714285714286	0.00819592628516
4.38202663467388	2.32173391183281	0.000625	0.008490795594192
4.44265125649032	2.31648799816304	0.000588235294118	0.008333333333333
4.49980967033027	2.3112144196921	0.000555555555556	0.008580585897898
4.55387689160054	2.3060789822483	0.000526315789474	0.00842052815147
4.60517018598809	2.30098381162707	0.0005	0.008619947196796
4.70048036579242	2.29118704804168	0.000454545454545	0.008609376330622
4.78749174278205	2.28163380624111	0.000416666666667	0.008692017903406
4.86753445045558	2.27205715462509	0.000384615384615	0.00887293485595
4.9416424226093	2.2632897103864	0.000357142857143	0.008852936554093
5.01063529409626	2.2561222185837	0.000333333333333	0.009118099860166
5.07517381523383	2.25016836076892	0.0003125	0.00896986447823
5.13579843705026	2.2458736380766	0.000294117647059	0.009008470400277
5.19295685089021	2.24233956597876	0.000277777777778	0.009040363306884

## D3 100 kHz
Diode 3		Freq:	100 kHz

Voltage (-V)	C (pF)			C Av. (pF)	ln(V)	ln( C )	Err C (pF)		100 kHz
1	21.39	21.38	21.4	21.39	0	3.06292352309431	0.011180339887499
5	15.18	15.19	15.18	15.1833333333333	1.6094379124341	2.72019833503786	0.007071067811865
10	13.43	13.43	13.43	13.43	2.30258509299405	2.59749101053515	0.005
15	12.47	12.46	12.47	12.4666666666667	2.70805020110221	2.52305841575238	0.007071067811865
20	11.8	11.8	11.81	11.8033333333333	2.99573227355399	2.4683819774557	0.007071067811865
30	10.94	10.94	10.94	10.94	3.40119738166216	2.39242579699384	0.005
40	10.43	10.44	10.44	10.4366666666667	3.68887945411394	2.3453252466702	0.007071067811865
50	10	10.14	10.15	10.1433333333333	3.91202300542815	2.31681667524077	0.007071067811865
60	9.97	9.97	9.98	9.97333333333333	4.0943445622221	2.29991486443817	0.007071067811865
70	9.86	9.86	9.86	9.86	4.24849524204936	2.28848616861454	0.005
80	9.76	9.76	9.75	9.75666666666667	4.38202663467388	2.27795081203568	0.007071067811865
85	9.72	9.72	9.71	9.71666666666667	4.44265125649032	2.27384262412839	0.007071067811865
90	9.68	9.67	9.68	9.67666666666667	4.49980967033027	2.26971748936843	0.007071067811865
95	9.64	9.63	9.63	9.63333333333333	4.55387689160054	2.26522930645028	0.007071067811865
100	9.6	9.6	9.6	9.6	4.60517018598809	2.26176309847379	0.005
110	9.53	9.54	9.53	9.53333333333333	4.70048036579242	2.2547944291577	0.007071067811865
120	9.47	9.48	9.48	9.47666666666667	4.78749174278205	2.2488326369948	0.007071067811865
130	9.42	9.43	9.42	9.42333333333333	4.86753445045558	2.24318888303739	0.007071067811865
140	9.38	9.38	9.37	9.37666666666667	4.9416424226093	2.23822433383366	0.007071067811866
150	9.34	9.34	9.34	9.34	5.01063529409626	2.23430625224075	0.005
160	9.31	9.31	9.31	9.31	5.07517381523383	2.23108909128898	0.005
170	9.28	9.29	9.29	9.28666666666667	5.13579843705026	2.22857967968355	0.007071067811865
180	9.27	9.27	9.27	9.27	5.19295685089021	2.22678337957776	0.005

Root
0	3.06292352309431	0.05	0.000522690036816
1.6094379124341	2.72019833503786	0.01	0.000465712479376
2.30258509299405	2.59749101053515	0.005	0.000372300819062
2.70805020110221	2.52305841575238	0.003333333333333	0.000567197952823
2.99573227355399	2.4683819774557	0.0025	0.000599073805015
3.40119738166216	2.39242579699384	0.001666666666667	0.000457038391225
3.68887945411394	2.3453252466702	0.00125	0.000677521668336
3.91202300542815	2.31681667524077	0.001	0.000697114802353
4.0943445622221	2.29991486443817	0.000833333333333	0.000708997441029
4.24849524204936	2.28848616861454	0.000714285714286	0.000507099391481
4.38202663467388	2.27795081203568	0.000625	0.000724742174089
4.44265125649032	2.27384262412839	0.000588235294118	0.000727725675321
4.49980967033027	2.26971748936843	0.000555555555556	0.00073073384208
4.55387689160054	2.26522930645028	0.000526315789474	0.000734020880124
4.60517018598809	2.26176309847379	0.0005	0.000520833333333
4.70048036579242	2.2547944291577	0.000454545454545	0.000741720399846
4.78749174278205	2.2488326369948	0.000416666666667	0.000746155590418
4.86753445045558	2.24318888303739	0.000384615384615	0.00075037861463
4.9416424226093	2.23822433383366	0.000357142857143	0.000754113168702
5.01063529409626	2.23430625224075	0.000333333333333	0.000535331905782
5.07517381523383	2.23108909128898	0.0003125	0.000537056928034
5.13579843705026	2.22857967968355	0.000294117647059	0.000761421515994
5.19295685089021	2.22678337957776	0.000277777777778	0.000539374325782