## D7 10kHz
Diode 7		Freq:	10 kHz
								Root
Voltage (-V)	C (pF)			C Av. (pF)	ln(V)	ln( C )	Err C (pF)		ln v	ln c	eln v	eln c				10 kHz
1	36.204	36.114	36.09	36.136	0	3.5872895983523	0.057002192940271		0	3.5872895983523	0.05	0.001577435049266
3	23.598	23.6	23.598	23.5986666666667	1.09861228866811	3.1611902132604	0.001118033988751		1.09861228866811	3.1611902132604	0.016666666666667	4.73769982238116E-05
5	19.873	19.873	19.873	19.873	1.6094379124341	2.98936202654615	0.0005		1.6094379124341	2.98936202654615	0.01	2.51597645046042E-05
10	15.972	15.977	15.977	15.9753333333333	2.30258509299405	2.77104586598227	0.002549509756797		2.30258509299405	2.77104586598227	0.005	0.000159590394992
15	14.205	14.203	14.201	14.203	2.70805020110221	2.65345320989899	0.002061552812809		2.70805020110221	2.65345320989899	0.003333333333333	0.000145149110245
20	13.11	13.11	13.105	13.1083333333333	2.99573227355399	2.57324816027623	0.002549509756796		2.99573227355399	2.57324816027623	0.0025	0.000194495340633
25	12.371	12.35	12.346	12.3556666666667	3.2188758248682	2.51411479724558	0.012509996003197		3.2188758248682	2.51411479724558	0.002	0.001012490571387
30	11.766	11.765	11.759	11.7633333333333	3.40119738166216	2.46498734901907	0.003535533905933		3.40119738166216	2.46498734901907	0.001666666666667	0.000300555446806
35	11.303	11.299	11.3	11.3006666666667	3.55534806148941	2.42486172102818	0.002061552812809		3.55534806148941	2.42486172102818	0.001428571428571	0.000182427539332
40	10.928	10.926	10.924	10.926	3.68887945411394	2.39114526997353	0.002061552812809		3.68887945411394	2.39114526997353	0.00125	0.000188683215523
45	10.615	10.616	10.613	10.6146666666667	3.80666248977032	2.36223669255822	0.001581138830084		3.80666248977032	2.36223669255822	0.001111111111111	0.000148957935255
50	10.343	10.341	10.345	10.343	3.91202300542815	2.33630996239567	0.002061552812809		3.91202300542815	2.33630996239567	0.001	0.000199318651533
55	10.108	10.107	10.104	10.1063333333333	4.00733318523247	2.31316229003182	0.002061552812809		4.00733318523247	2.31316229003182	0.000909090909091	0.000203986227726
60	9.927	9.896	9.895	9.906	4.0943445622221	2.29314063416605	0.016007810593582		4.0943445622221	2.29314063416605	0.000833333333333	0.00161597118853
65	9.719	9.721	9.724	9.72133333333333	4.17438726989564	2.27432278327607	0.002549509756797		4.17438726989564	2.27432278327607	0.000769230769231	0.000262259267261
70	9.579	9.573	9.562	9.57133333333333	4.24849524204936	2.25877252003739	0.008514693182964		4.24849524204936	2.25877252003739	0.000714285714286	0.000889603661938
75	9.39	9.386	9.386	9.38733333333333	4.31748811353631	2.23936126282701	0.002061552812809		4.31748811353631	2.23936126282701	0.000666666666667	0.000219610057469
80	9.269	9.286	9.267	9.274	4.38202663467388	2.22721478596927	0.00951314879522		4.38202663467388	2.22721478596927	0.000625	0.001025787016953
85	9.175	9.173	9.171	9.173	4.44265125649032	2.21626438652752	0.002061552812809		4.44265125649032	2.21626438652752	0.000588235294118	0.000224741394616
90	9.108	9.106	9.105	9.10633333333333	4.49980967033027	2.20897014214348	0.001581138830084		4.49980967033027	2.20897014214348	0.000555555555556	0.000173630677926
95	9.06	9.058	9.056	9.058	4.55387689160054	2.20364834513402	0.002061552812809		4.55387689160054	2.20364834513402	0.000526315789474	0.000227594702231
100	9.02	9.019	9.018	9.019	4.60517018598809	2.19933346318357	0.001118033988749		4.60517018598809	2.19933346318357	0.0005	0.000123964296347
105	8.9915	8.9695	8.971	8.97733333333333	4.65396035015752	2.19470288201492	0.011000113635777		4.65396035015752	2.19470288201492	0.00047619047619	0.00122532084165
110	8.9395	8.9385	8.936	8.938	4.70048036579242	2.19031185051126	0.001750714140002		4.70048036579242	2.19031185051126	0.000454545454545	0.000195873141643
115	8.9105	8.911	8.9095	8.91033333333333	4.74493212836325	2.18721165193146	0.000751664818919		4.74493212836325	2.18721165193146	0.000434782608696	8.43587765798519E-05
120	8.8875	8.885	8.8855	8.886	4.78749174278205	2.18447700451372	0.001250999600319		4.78749174278205	2.18447700451372	0.000416666666667	0.000140783209579
125	8.8655	8.8675	8.8765	8.86983333333333	4.8283137373023	2.18265600621636	0.005500227268031		4.8283137373023	2.18265600621636	0.0004	0.000620104917571
130	8.844	8.841	8.8395	8.8415	4.86753445045558	2.17945654551289	0.002250555486985		4.86753445045558	2.17945654551289	0.000384615384615	0.000254544532826
135	8.8245	8.824	8.8215	8.82333333333333	4.90527477843843	2.1773997275709	0.00150083310198		4.90527477843843	2.1773997275709	0.00037037037037	0.000170098198184
140	8.809	8.8085	8.807	8.80816666666667	4.9416424226093	2.1756793214333	0.001001249219724		4.9416424226093	2.1756793214333	0.000357142857143	0.000113672828594
145	8.7995	8.791	8.7935	8.79466666666667	4.97673374242057	2.17414547714913	0.004250294107471		4.97673374242057	2.17414547714913	0.000344827586207	0.000483280864252
150	8.807	8.8145	8.816	8.8125	5.01063529409626	2.17617116813839	0.004500277769205		5.01063529409626	2.17617116813839	0.000333333333333	0.000510669817782
155	8.811	8.812	8.789	8.804	5.04342511691925	2.17520616366422	0.011500108695138		5.04342511691925	2.17520616366422	0.000322580645161	0.001306236789543
160	8.818	8.8025	8.803	8.80783333333333	5.07517381523383	2.1756414770494	0.007750161288644		5.07517381523383	2.1756414770494	0.0003125	0.000879916887087
165	8.847	8.84	8.8295	8.83883333333333	5.10594547390058	2.1791548920727	0.008750142855977		5.10594547390058	2.1791548920727	0.00030303030303	0.0009899658163
170	8.875	8.8895	8.888	8.88416666666667	5.13579843705026	2.18427066617438	0.007250172411743		5.13579843705026	2.18427066617438	0.000294117647059	0.000816077937726
175	8.9705	8.9635	8.9585	8.96416666666667	5.16478597392351	2.19323514865591	0.006000208329716		5.16478597392351	2.19323514865591	0.000285714285714	0.000669354838306
180	9.07	9.07	9.0705	9.07016666666667	5.19295685089021	2.20499063955542	0.000254950975679		5.19295685089021	2.20499063955542	0.000277777777778	2.81087421045995E-05

## D9 10kHz
Diode 9		Freq:	10 kHz
								Root
Voltage (-V)	C (pF)			C Av. (pF)	ln(V)	ln( C )	Err C (pF)		ln v	ln c	eln v	eln c
1	36.818	36.808	36.816	36.814	0	3.60587820761053	0.005024937810559		0	3.60587820761053	0.05	0.000136495295555				10 kHz
3	24.682	24.684	24.68	24.682	1.09861228866811	3.20607423303099	0.002061552812809		1.09861228866811	3.20607423303099	0.016666666666667	8.35245447212332E-05
5	20.704	20.704	20.706	20.7046666666667	1.6094379124341	3.03035911769704	0.001118033988749		1.6094379124341	3.03035911769704	0.01	5.39991300873909E-05
10	16.476	16.474	16.474	16.4746666666667	2.30258509299405	2.80182384750812	0.001118033988749		2.30258509299405	2.80182384750812	0.005	6.78638306540992E-05
15	14.499	14.498	14.497	14.498	2.70805020110221	2.67401070887869	0.00111803398875		2.70805020110221	2.67401070887869	0.003333333333333	7.71164290764377E-05
20	13.282	13.284	13.279	13.2816666666667	2.99573227355399	2.5863846381816	0.002549509756797		2.99573227355399	2.5863846381816	0.0025	0.000191957065388
25	12.443	12.441	12.438	12.4406666666667	3.2188758248682	2.52097067644317	0.002549509756796		3.2188758248682	2.52097067644317	0.002	0.000204933531708
30	11.814	11.81	11.807	11.8103333333333	3.40119738166216	2.46897485447932	0.003535533905933		3.40119738166216	2.46897485447932	0.001666666666667	0.000299359366594
35	11.319	11.317	11.312	11.316	3.55534806148941	2.42621765343932	0.003535533905933		3.55534806148941	2.42621765343932	0.001428571428571	0.000312436718446
40	10.914	10.912	10.906	10.9106666666667	3.68887945411394	2.38974090399703	0.004031128874149		3.68887945411394	2.38974090399703	0.00125	0.000369466779373
45	10.577	10.578	10.576	10.577	3.80666248977032	2.35868183234592	0.001118033988749		3.80666248977032	2.35868183234592	0.001111111111111	0.000105704262905
50	10.295	10.292	10.288	10.2916666666667	3.91202300542815	2.33133450628003	0.003535533905933		3.91202300542815	2.33133450628003	0.001	0.000343533658876
55	10.049	10.046	10.043	10.046	4.00733318523247	2.30717454532785	0.003041381265149		4.00733318523247	2.30717454532785	0.000909090909091	0.000302745497228
60	9.83	9.828	9.824	9.82733333333333	4.0943445622221	2.28516761895698	0.003041381265149		4.0943445622221	2.28516761895698	0.000833333333333	0.000309481846396
65	9.637	9.633	9.633	9.63433333333333	4.17438726989564	2.26533310729116	0.002061552812809		4.17438726989564	2.26533310729116	0.000769230769231	0.000213979809654
70	9.466	9.465	9.462	9.46433333333333	4.24849524204936	2.2475303472449	0.002061552812809		4.24849524204936	2.2475303472449	0.000714285714286	0.000217823352179
75	9.31	9.308	9.307	9.30833333333334	4.31748811353631	2.23091005628715	0.001581138830084		4.31748811353631	2.23091005628715	0.000666666666667	0.000169862721227
80	9.174	9.169	9.172	9.17166666666667	4.38202663467388	2.21611902184361	0.002549509756796		4.38202663467388	2.21611902184361	0.000625	0.000277976713443
85	9.055	9.053	9.05	9.05266666666667	4.44265125649032	2.20305937360849	0.002549509756796		4.44265125649032	2.20305937360849	0.000588235294118	0.000281630800147
90	8.9585	8.9445	8.9445	8.94916666666667	4.49980967033027	2.19156041808212	0.007000178569152		4.49980967033027	2.19156041808212	0.000555555555556	0.000782215688889
95	8.8565	8.857	8.8525	8.85533333333333	4.55387689160054	2.1810199140422	0.002250555486985		4.55387689160054	2.1810199140422	0.000526315789474	0.000254146896821
100	8.799	8.798	8.796	8.79766666666667	4.60517018598809	2.17448653481013	0.00150083310198		4.60517018598809	2.17448653481013	0.0005	0.000170594449511
105	8.7535	8.751	8.73	8.74483333333333	4.65396035015752	2.16846304977933	0.011750106382497		4.65396035015752	2.16846304977933	0.00047619047619	0.00134366270169
110	8.72	8.72	8.716	8.71866666666667	4.70048036579242	2.16546632103092	0.002000624902375		4.70048036579242	2.16546632103092	0.000454545454545	0.000229464547604
115	8.6865	8.685	8.682	8.6845	4.74493212836325	2.16153982751193	0.002250555486985		4.74493212836325	2.16153982751193	0.000434782608696	0.000259146236051
120	8.6565	8.6555	8.65	8.654	4.78749174278205	2.15802164180269	0.003250384592629		4.78749174278205	2.15802164180269	0.000416666666667	0.000375593320156
125	8.6285	8.627	8.626	8.62716666666667	4.8283137373023	2.15491613909951	0.00125099960032		4.8283137373023	2.15491613909951	0.0004	0.000145007005041
130	8.607	8.6025	8.6	8.60316666666667	4.86753445045558	2.15213035253846	0.003500357124637		4.86753445045558	2.15213035253846	0.000384615384615	0.000406868454403
135	8.581	8.5815	8.5815	8.58133333333333	4.90527477843843	2.14958930158192	0.00025495097568		4.90527477843843	2.14958930158192	0.00037037037037	2.97099489993714E-05
140	8.554	8.5565	8.5535	8.55466666666667	4.9416424226093	2.14647694301599	0.00150083310198		4.9416424226093	2.14647694301599	0.000357142857143	0.000175440278442
145	8.5325	8.533	8.5315	8.53233333333333	4.97673374242057	2.14386286845042	0.000751664818919		4.97673374242057	2.14386286845042	0.000344827586207	8.8096044722273E-05
150	8.513	8.5155	8.515	8.5145	5.01063529409626	2.14177059248452	0.001250999600319		5.01063529409626	2.14177059248452	0.000333333333333	0.000146925785462
155	8.493	8.492	8.494	8.493	5.04342511691925	2.13924229479787	0.001001249219724		5.04342511691925	2.13924229479787	0.000322580645161	0.000117891112649
160	8.4775	8.4745	8.471	8.47433333333333	5.07517381523383	2.13704198743891	0.003250384592629		5.07517381523383	2.13704198743891	0.0003125	0.000383556377213
165	8.46	8.461	8.4585	8.45983333333333	5.10594547390058	2.13532947287246	0.001250999600319		5.10594547390058	2.13532947287246	0.00030303030303	0.000147875206405
170	8.4625	8.462	8.4615	8.462	5.13579843705026	2.13558555229788	0.000502493781057		5.13579843705026	2.13558555229788	0.000294117647059	5.93823896308973E-05
175	8.481	8.4815	8.4835	8.482	5.16478597392351	2.1379462710524	0.001250999600319		5.16478597392351	2.1379462710524	0.000285714285714	0.00014748875269
180	8.526	8.5305	8.5285	8.52833333333333	5.19295685089021	2.14339395358895	0.002250555486985		5.19295685089021	2.14339395358895	0.000277777777778	0.000263891595113

## D10 10kHz
Diode 10		Freq:	10 kHz
								Root
Voltage (-V)	C (pF)			C Av. (pF)	ln(V)	ln( C )	Err C (pF)		ln v	ln c	eln v	eln c
1	42.436	42.428	42.424	42.4293333333333	0	3.74783994693745	0.006020797289396		0	3.74783994693745	0.05	0.000141901765038
3	25.106	25.112	25.116	25.1113333333333	1.09861228866811	3.22331927145443	0.005024937810559		1.09861228866811	3.22331927145443	0.016666666666667	0.000200106372046		10 kHz
5	20.977	20.993	20.994	20.988	1.6094379124341	3.04395084582447	0.008514693182963		1.6094379124341	3.04395084582447	0.01	0.000405693404944
10	16.9	16.9	16.906	16.902	2.30258509299405	2.82743195812229	0.003041381265149		2.30258509299405	2.82743195812229	0.005	0.000179942093548
15	14.959	14.964	14.969	14.964	2.70805020110221	2.7056473164859	0.00502493781056		2.70805020110221	2.7056473164859	0.003333333333333	0.000335801778305
20	13.747	13.751	13.752	13.75	2.99573227355399	2.62103882411258	0.002549509756797		2.99573227355399	2.62103882411258	0.0025	0.000185418891403
25	12.931	12.935	12.937	12.9343333333333	3.2188758248682	2.55988527455974	0.003041381265149		3.2188758248682	2.55988527455974	0.002	0.000235140164303
30	12.355	12.335	12.361	12.3503333333333	3.40119738166216	2.51368305326305	0.013009611831258		3.40119738166216	2.51368305326305	0.001666666666667	0.001053381433531
35	11.904	11.861	11.86	11.875	3.55534806148941	2.4744353499207	0.022005681084666		3.55534806148941	2.4744353499207	0.001428571428571	0.001853109986077
40	11.476	11.465	11.524	11.4883333333333	3.68887945411394	2.44133202766951	0.029504236983864		3.68887945411394	2.44133202766951	0.00125	0.002568191236083
45	11.226	11.198	11.212	11.212	3.80666248977032	2.41698463330254	0.014008925726122		3.80666248977032	2.41698463330254	0.001111111111111	0.001249458234581
50	10.914	10.912	10.907	10.911	3.91202300542815	2.38977145467296	0.003535533905933		3.91202300542815	2.38977145467296	0.001	0.000324033902111
55	10.747	10.732	10.731	10.7366666666667	4.00733318523247	2.373664674675	0.008015609770941		4.00733318523247	2.373664674675	0.000909090909091	0.00074656408919
60	10.606	10.609	10.609	10.608	4.0943445622221	2.36160843344351	0.001581138830084		4.0943445622221	2.36160843344351	0.000833333333333	0.000149051548839
65	10.529	10.527	10.513	10.523	4.17438726989564	2.35356333775867	0.008015609770941		4.17438726989564	2.35356333775867	0.000769230769231	0.000761722870944
70	10.45	10.462	10.46	10.4573333333333	4.24849524204936	2.34730348668231	0.006020797289396		4.24849524204936	2.34730348668231	0.000714285714286	0.000575748816403
75	10.415	10.415	10.413	10.4143333333333	4.31748811353631	2.34318306242255	0.001118033988749		4.31748811353631	2.34318306242255	0.000666666666667	0.000107355310509
80	10.378	10.377	10.378	10.3776666666667	4.38202663467388	2.33965606120315	0.000707106781186		4.38202663467388	2.33965606120315	0.000625	6.81373572594692E-05
85	10.343	10.341	10.342	10.342	4.44265125649032	2.33621327397403	0.00111803398875		4.44265125649032	2.33621327397403	0.000588235294118	0.000108106167932
90	10.311	10.314	10.313	10.3126666666667	4.49980967033027	2.33337291314636	0.00150083310198		4.49980967033027	2.33337291314636	0.000555555555556	0.000145532979053
95	10.287	10.286	10.287	10.2866666666667	4.55387689160054	2.33084855826691	0.000707106781187		4.55387689160054	2.33084855826691	0.000526315789474	6.87401277887537E-05
100	10.265	10.262	10.264	10.2636666666667	4.60517018598809	2.3286101508182	0.001581138830084		4.60517018598809	2.3286101508182	0.0005	0.000154052044112
105	10.241	10.243	10.239	10.241	4.65396035015752	2.3263992710933	0.002061552812809		4.65396035015752	2.3263992710933	0.00047619047619	0.000201303858296
110	10.226	10.225	10.222	10.2243333333333	4.70048036579242	2.32477050012927	0.002061552812809		4.70048036579242	2.32477050012927	0.000454545454545	0.000201632003339
115	10.205	10.207	10.205	10.2056666666667	4.74493212836325	2.32294312158193	0.00111803398875		4.74493212836325	2.32294312158193	0.000434782608696	0.000109550314082
120	10.195	10.193	10.196	10.1946666666667	4.78749174278205	2.321864707726	0.001581138830084		4.78749174278205	2.321864707726	0.000416666666667	0.000155094706064
125	10.185	10.182	10.186	10.1843333333333	4.8283137373023	2.32085059180089	0.002061552812809		4.8283137373023	2.32085059180089	0.0004	0.000202423933441
130	10.179	10.179	10.181	10.1796666666667	4.86753445045558	2.32039226664391	0.001118033988749		4.86753445045558	2.32039226664391	0.000384615384615	0.000109830117759
135	10.177	10.176	10.175	10.176	4.90527477843843	2.32003200659777	0.001118033988749		4.90527477843843	2.32003200659777	0.00037037037037	0.000109869692291
140	10.182	10.182	10.18	10.1813333333333	4.9416424226093	2.32055597831528	0.00111803398875		4.9416424226093	2.32055597831528	0.000357142857143	0.000109812138759
145	10.191	10.189	10.191	10.1903333333333	4.97673374242057	2.32143955850858	0.00111803398875		4.97673374242057	2.32143955850858	0.000344827586207	0.000109715153781
150	10.2	10.201	10.202	10.201	5.01063529409626	2.32248575470038	0.00111803398875		5.01063529409626	2.32248575470038	0.000333333333333	0.000109600430227
155	10.22	10.218	10.217	10.2183333333333	5.04342511691925	2.32418349254654	0.001581138830084		5.04342511691925	2.32418349254654	0.000322580645161	0.000154735491445
160	10.238	10.237	10.235	10.2366666666667	5.07517381523383	2.32597604578462	0.001581138830084		5.07517381523383	2.32597604578462	0.0003125	0.000154458368292
165	10.258	10.254	10.258	10.2566666666667	5.10594547390058	2.32792790066584	0.002061552812809		5.10594547390058	2.32792790066584	0.00030303030303	0.000200996374339
170	10.279	10.276	10.279	10.278	5.13579843705026	2.33000568857004	0.001581138830084		5.13579843705026	2.33000568857004	0.000294117647059	0.000153837208609
175	10.299	10.301	10.298	10.2993333333333	5.16478597392351	2.33207916822175	0.001581138830084		5.16478597392351	2.33207916822175	0.000285714285714	0.000153518560756
180	10.315	10.314	10.314	10.3143333333333	5.19295685089021	2.33353451363798	0.000707106781186		5.19295685089021	2.33353451363798	0.000277777777778	6.85557426092834E-05

## D14 10kHz
Diode 14		Freq:	10 kHz
								Root
Voltage (-V)	C (pF)			C Av. (pF)	ln(V)	ln( C )	Err C (pF)		ln v	ln c	eln v	eln c
1	39.616	39.616	39.614	39.6153333333333	0	3.67921624870298	0.001118033988751		0	3.67921624870298	0.05	2.82222537254343E-05
3	27.288	27.32	27.328	27.312	1.09861228866811	3.30732616605208	0.020006249023742		1.09861228866811	3.30732616605208	0.016666666666667	0.000732507653183
5	23.24	23.238	23.236	23.238	1.6094379124341	3.14578886976067	0.002061552812808		1.6094379124341	3.14578886976067	0.01	8.87147264311798E-05
10	18.914	18.909	18.906	18.9096666666667	2.30258509299405	2.93967325515734	0.004031128874151		2.30258509299405	2.93967325515734	0.005	0.000213178209072
15	16.896	16.89	16.891	16.8923333333333	2.70805020110221	2.82685987008404	0.003041381265149		2.70805020110221	2.82685987008404	0.003333333333333	0.000180045065719
20	15.656	15.651	15.649	15.652	2.99573227355399	2.75059870434817	0.003535533905933		2.99573227355399	2.75059870434817	0.0025	0.0002258838427					10 kHz
25	14.801	14.801	14.794	14.7986666666667	3.2188758248682	2.69453708662162	0.003535533905933		3.2188758248682	2.69453708662162	0.002	0.000238908949405
30	14.163	14.159	14.154	14.1586666666667	3.40119738166216	2.65032692187349	0.004527692569069		3.40119738166216	2.65032692187349	0.001666666666667	0.000319782411414
35	13.662	13.66	13.657	13.6596666666667	3.55534806148941	2.61444745169752	0.002549509756797		3.55534806148941	2.61444745169752	0.001428571428571	0.000186645093106
40	13.251	13.249	13.239	13.2463333333333	3.68887945411394	2.58372078457579	0.006020797289395		3.68887945411394	2.58372078457579	0.00125	0.000454525576089
45	12.898	12.9	12.902	12.9	3.80666248977032	2.55722731136763	0.002061552812809		3.80666248977032	2.55722731136763	0.001111111111111	0.000159810295567
50	12.622	12.619	12.615	12.6186666666667	3.91202300542815	2.53517719912787	0.003535533905933		3.91202300542815	2.53517719912787	0.001	0.000280182843348
55	12.371	12.366	12.367	12.368	4.00733318523247	2.51511249184507	0.002549509756797		4.00733318523247	2.51511249184507	0.000909090909091	0.000206137593531
60	12.152	12.148	12.124	12.1413333333333	4.0943445622221	2.49661560936437	0.014008925726121		4.0943445622221	2.49661560936437	0.000833333333333	0.001153821029496
65	11.947	11.948	11.921	11.9386666666667	4.17438726989564	2.47978243227055	0.013509256086107		4.17438726989564	2.47978243227055	0.000769230769231	0.00113155484304
70	11.766	11.765	11.764	11.765	4.24849524204936	2.46512902217933	0.00111803398875		4.24849524204936	2.46512902217933	0.000714285714286	9.50305132809344E-05
75	11.614	11.611	11.61	11.6116666666667	4.31748811353631	2.45201033981397	0.002061552812809		4.31748811353631	2.45201033981397	0.000666666666667	0.000177541508208
80	11.478	11.474	11.475	11.4756666666667	4.38202663467388	2.44022885157202	0.002061552812809		4.38202663467388	2.44022885157202	0.000625	0.00017964558162
85	11.349	11.348	11.345	11.3473333333333	4.44265125649032	2.42898276771767	0.002061552812809		4.44265125649032	2.42898276771767	0.000588235294118	0.000181677293885
90	11.241	11.243	11.238	11.2406666666667	4.49980967033027	2.41953815468768	0.00250049995001		4.49980967033027	2.41953815468768	0.000555555555556	0.000222451214342
95	11.148	11.14	11.153	11.147	4.55387689160054	2.41117040340749	0.006519202405203		4.55387689160054	2.41117040340749	0.000526315789474	0.000584839185898
100	11.092	11.089	11.069	11.0833333333333	4.60517018598809	2.40544247843375	0.011510864433221		4.60517018598809	2.40544247843375	0.0005	0.001038574234576
105	11.039	11.043	11.035	11.039	4.65396035015752	2.40143445703621	0.004031128874149		4.65396035015752	2.40143445703621	0.00047619047619	0.000365171562111
110	10.99	10.991	10.986	10.989	4.70048036579242	2.39689477246479	0.002549509756796		4.70048036579242	2.39689477246479	0.000454545454545	0.000232005619874
115	10.951	10.951	10.949	10.9503333333333	4.74493212836325	2.39336989719948	0.00111803398875		4.74493212836325	2.39336989719948	0.000434782608696	0.000102100452536
120	10.925	10.924	10.922	10.9236666666667	4.78749174278205	2.39093168929261	0.001581138830084		4.78749174278205	2.39093168929261	0.000416666666667	0.000144744331581
125	10.927	10.925	10.926	10.926	4.8283137373023	2.39114526997353	0.001118033988749		4.8283137373023	2.39114526997353	0.0004	0.000102327840815
130	10.878	10.905	10.906	10.8963333333333	4.86753445045558	2.3884263412055	0.014008925726122		4.86753445045558	2.3884263412055	0.000384615384615	0.001285655027023
135	10.891	10.891	10.889	10.8903333333333	4.90527477843843	2.38787554559794	0.00111803398875		4.90527477843843	2.38787554559794	0.00037037037037	0.000102662972246
140	10.841	10.84	10.835	10.8386666666667	4.9416424226093	2.38311998721622	0.003041381265148		4.9416424226093	2.38311998721622	0.000357142857143	0.000280604742141
145	10.818	10.814	10.815	10.8156666666667	4.97673374242057	2.38099570028527	0.002061552812809		4.97673374242057	2.38099570028527	0.000344827586207	0.000190608020416
150	10.8	10.799	10.8	10.7996666666667	5.01063529409626	2.37951526945633	0.000707106781187		5.01063529409626	2.37951526945633	0.000333333333333	6.54748709392555E-05
155	10.766	10.766	10.767	10.7663333333333	5.04342511691925	2.37642398132892	0.000707106781186		5.04342511691925	2.37642398132892	0.000322580645161	6.56775857939582E-05
160	10.752	10.736	10.737	10.7416666666667	5.07517381523383	2.37413026015714	0.008015609770941		5.07517381523383	2.37413026015714	0.0003125	0.000746216580693
165	10.74	10.741	10.74	10.7403333333333	5.10594547390058	2.37400612522231	0.000707106781186		5.10594547390058	2.37400612522231	0.00030303030303	6.58365768771626E-05
170	10.609	10.607	10.603	10.6063333333333	5.13579843705026	2.36145130697209	0.003041381265149		5.13579843705026	2.36145130697209	0.000294117647059	0.000286751431392
175	10.645	10.643	10.647	10.645	5.16478597392351	2.36509029834544	0.002061552812809		5.16478597392351	2.36509029834544	0.000285714285714	0.000193663956112
180	10.69	10.69	10.685	10.6883333333333	5.19295685089021	2.36915280393272	0.002549509756796		5.19295685089021	2.36915280393272	0.000277777777778	0.000238532021531

## KIT_1_s 10kHz
Diode KIT_1_s		Freq:	10 kHz
								Root
Voltage (-V)	C (pF)			C Av. (pF)	ln(V)	ln( C )	Err C (pF)		ln v	ln c	eln v	eln c
1	42.916	42.898	42.852	42.8886666666667	0	3.75860761076804	0.032003906011611		0	3.75860761076804	0.05	0.000746208928814
3	25.55	25.552	25.554	25.552	1.09861228866811	3.24071559147266	0.002061552812808		1.09861228866811	3.24071559147266	0.016666666666667	8.0680683030986E-05
5	21.537	21.542	21.548	21.5423333333333	1.6094379124341	3.07001999145724	0.005522680508593		1.6094379124341	3.07001999145724	0.01	0.000256364081975
10	17.61	17.613	17.619	17.614	2.30258509299405	2.86869404038327	0.004527692569069		2.30258509299405	2.86869404038327	0.005	0.000257050787389				10 kHz
15	15.823	15.824	15.823	15.8233333333333	2.70805020110221	2.76148564389512	0.000707106781186		2.70805020110221	2.76148564389512	0.003333333333333	4.46875994008649E-05
20	14.751	14.754	14.759	14.7546666666667	2.99573227355399	2.6915594169277	0.00403112887415		2.99573227355399	2.6915594169277	0.0025	0.000273210433365
25	14.036	14.043	14.045	14.0413333333333	3.2188758248682	2.64200536085024	0.004527692569069		3.2188758248682	2.64200536085024	0.002	0.000322454603248
30	13.51	13.509	13.511	13.51	3.40119738166216	2.60343015197211	0.001118033988749		3.40119738166216	2.60343015197211	0.001666666666667	8.27560317357068E-05
35	13.114	13.114	13.114	13.114	3.55534806148941	2.57368036184143	0.0005		3.55534806148941	2.57368036184143	0.001428571428571	3.8127192313558E-05
40	12.744	12.754	12.777	12.7583333333333	3.68887945411394	2.54618465287564	0.016507574019219		3.68887945411394	2.54618465287564	0.00125	0.001293866023714
45	12.43	12.374	12.4	12.4013333333333	3.80666248977032	2.51780399371211	0.028004463929881		3.80666248977032	2.51780399371211	0.001111111111111	0.002258181695238
50	12.184	12.117	12.127	12.1426666666667	3.91202300542815	2.49672542103746	0.033503731135501		3.91202300542815	2.49672542103746	0.001	0.002759174080556
55	11.918	11.975	11.935	11.9426666666667	4.00733318523247	2.48011742194484	0.028504385627479		4.00733318523247	2.48011742194484	0.000909090909091	0.002386768920465
60	11.802	11.912	11.883	11.8656666666667	4.0943445622221	2.47364907597607	0.055002272680318		4.0943445622221	2.47364907597607	0.000833333333333	0.00463541360342
65	11.75	11.73	11.724	11.7346666666667	4.17438726989564	2.46254742384346	0.013009611831258		4.17438726989564	2.46254742384346	0.000769230769231	0.001108647752919
70	11.702	11.702	11.698	11.7006666666667	4.24849524204936	2.45964582023739	0.002061552812809		4.24849524204936	2.45964582023739	0.000714285714286	0.000176191055735
75	11.713	11.709	11.71	11.7106666666667	4.31748811353631	2.46050010738676	0.002061552812809		4.31748811353631	2.46050010738676	0.000666666666667	0.000176040602255
80	11.74	11.744	11.736	11.74	4.38202663467388	2.46300181439995	0.004031128874149		4.38202663467388	2.46300181439995	0.000625	0.000343367025055
85	11.791	11.786	11.789	11.7886666666667	4.44265125649032	2.46713861796468	0.002549509756797		4.44265125649032	2.46713861796468	0.000588235294118	0.000216267863778
90	11.86	11.863	11.857	11.86	4.49980967033027	2.47317139356958	0.003000416637736		4.49980967033027	2.47317139356958	0.000555555555556	0.000252986225779
95	11.94	11.937	11.942	11.9396666666667	4.55387689160054	2.47986619021016	0.002549509756797		4.55387689160054	2.47986619021016	0.000526315789474	0.000213532741573
100	12.033	12.03	12.03	12.031	4.60517018598809	2.48748665205139	0.001581138830084		4.60517018598809	2.48748665205139	0.0005	0.00013142206218
105	12.13	12.134	12.129	12.131	4.65396035015752	2.49576415978878	0.002549509756797		4.65396035015752	2.49576415978878	0.00047619047619	0.000210164846822
110	12.243	12.241	12.245	12.243	4.70048036579242	2.50495434509178	0.002061552812809		4.70048036579242	2.50495434509178	0.000454545454545	0.000168386246248
115	12.365	12.367	12.367	12.3663333333333	4.74493212836325	2.51497772640411	0.00111803398875		4.74493212836325	2.51497772640411	0.000434782608696	9.0409497998614E-05
120	12.499	12.501	12.501	12.5003333333333	4.78749174278205	2.52575531061937	0.001118033988749		4.78749174278205	2.52575531061937	0.000416666666667	8.94403340243779E-05
125	12.643	12.638	12.638	12.6396666666667	4.8283137373023	2.53684001706297	0.002549509756797		4.8283137373023	2.53684001706297	0.0004	0.000201707040544
130	12.784	12.785	12.782	12.7836666666667	4.86753445045558	2.54816831442449	0.001581138830084		4.86753445045558	2.54816831442449	0.000384615384615	0.000123684297417
135	12.941	12.938	12.932	12.937	4.90527477843843	2.56009142293576	0.004527692569069		4.90527477843843	2.56009142293576	0.00037037037037	0.000349980101188
140	13.08	13.088	13.077	13.0816666666667	4.9416424226093	2.57121175891067	0.005522680508593		4.9416424226093	2.57121175891067	0.000357142857143	0.000422169487216
145	13.249	13.25	13.241	13.2466666666667	4.97673374242057	2.58374594845556	0.004527692569069		4.97673374242057	2.58374594845556	0.000344827586207	0.0003417986338
150	13.418	13.413	13.421	13.4173333333333	5.01063529409626	2.59654740340298	0.004031128874149		5.01063529409626	2.59654740340298	0.000333333333333	0.000300441881706
155	13.587	13.589	13.591	13.589	5.04342511691925	2.60926064193836	0.002061552812809		5.04342511691925	2.60926064193836	0.000322580645161	0.000151707470219
160	13.772	13.777	13.773	13.774	5.07517381523383	2.62278275712251	0.002549509756796		5.07517381523383	2.62278275712251	0.0003125	0.000185095815072
165	13.952	13.96	13.951	13.9543333333333	5.10594547390058	2.63579009324473	0.004527692569069		5.10594547390058	2.63579009324473	0.00030303030303	0.000324464985959
170	14.148	14.14	14.16	14.1493333333333	5.13579843705026	2.64966750872727	0.01001249219725		5.13579843705026	2.64966750872727	0.000294117647059	0.00070762996117
175	14.351	14.357	14.345	14.351	5.16478597392351	2.66381962618879	0.006020797289395		5.16478597392351	2.66381962618879	0.000285714285714	0.000419538519225
180	14.551	14.573	14.565	14.563	5.19295685089021	2.67848406550044	0.011011357772773		5.19295685089021	2.67848406550044	0.000277777777778	0.000756118778601