## D24 5kHz
Diode 24		Freq:	5 kHz
								Root					Root
Voltage (-V)	C (pF)			C Av. (pF)	Err C (pF)				ln(V)	ln( C )	eLn(V)	eln( C )		V	C	eV	eC
10	18.96	18.97	19	18.9766666666667	0.020615528128088				2.30258509299405	2.94321015429488	0.005	0.001086361924895		10	18.9766666666667	0.05	0.020615528128088
20	15.625	15.62	15.61	15.6183333333333	0.00901387818866				2.99573227355399	2.74844543790768	0.0025	0.000577134448105		20	15.6183333333333	0.05	0.00901387818866
30	14.195	14.165	14.16	14.1733333333333	0.018200274723201				3.40119738166216	2.65136226480564	0.001666666666667	0.001284120982352		30	14.1733333333333	0.05	0.018200274723201
40	13.31	13.285	13.315	13.3033333333333	0.015811388300842				3.68887945411394	2.58801463039253	0.00125	0.001188528311263		40	13.3033333333333	0.05	0.015811388300842
50	13	12.71	12.68	12.7016666666667	0.018200274723201				3.91202300542815	2.54173321844997	0.001	0.001432904452686		50	12.7016666666667	0.05	0.018200274723201
60	12.2	12.2	12.195	12.1983333333333	0.005590169943749				4.0943445622221	2.50129933038508	0.000833333333333	0.000458273256763		60	12.1983333333333	0.05	0.005590169943749
70	11.82	11.785	11.79	11.7983333333333	0.018200274723201				4.24849524204936	2.46795827855804	0.000714285714286	0.001542614046323		70	11.7983333333333	0.05	0.018200274723201
80	11.545	11.54	11.53	11.5383333333333	0.00901387818866				4.38202663467388	2.44567482546188	0.000625	0.000781211456478		80	11.5383333333333	0.05	0.00901387818866
90	11.27	11.305	11.31	11.295	0.020615528128089				4.49980967033027	2.42436014991997	0.000555555555556	0.001825190626657		90	11.295	0.05	0.020615528128089
100	11.1	11.15	11.11	11.12	0.025495097567964				4.60517018598809	2.40874528882244	0.0005	0.002292724601436		100	11.12	0.05	0.025495097567964
110	11.03	11.02	11.025	11.025	0.007071067811865				4.70048036579242	2.40016542133291	0.000454545454545	0.000641366694954		110	11.025	0.05	0.007071067811865
120	10.97	10.955	10.985	10.97	0.015811388300842				4.78749174278205	2.39516427428714	0.000416666666667	0.001441329835993		120	10.97	0.05	0.015811388300842
130	10.92	10.93	10.9	10.9166666666667	0.015811388300842				4.86753445045558	2.39029067341315	0.000384615384615	0.001448371447405		130	10.9166666666667	0.05	0.015811388300842
140	10.88	10.855	10.855	10.8633333333333	0.013462912017837				4.9416424226093	2.38539320418136	0.000357142857143	0.001239298436745		140	10.8633333333333	0.05	0.013462912017837
150	10.85	10.835	10.85	10.845	0.009013878188659				5.01063529409626	2.38370414427884	0.000333333333333	0.000831155204118		150	10.845	0.05	0.009013878188659
160	10.845	10.81	10.81	10.8216666666667	0.018200274723201				5.07517381523383	2.38155029729234	0.0003125	0.001681836567676		160	10.8216666666667	0.05	0.018200274723201
170	10.82	10.795	10.77	10.795	0.025495097567964				5.13579843705026	2.37908306396677	0.000294117647059	0.002361750585268		170	10.795	0.05	0.025495097567964
180	10.79	10.825	10.835	10.8166666666667	0.023048861143233				5.19295685089021	2.38108815448199	0.000277777777778	0.002130865436971		180	10.8166666666667	0.05	0.023048861143233
190	10.965	10.94	10.98	10.9616666666667	0.020615528128089				5.24702407216049	2.3944043380852	0.000263157894737	0.001880692850365		190	10.9616666666667	0.05	0.020615528128089
200	11.63	11.26	11.3	11.3966666666667	0.185067555233218				5.29831736654804	2.4333209149831	0.00025	0.016238744243921		200	11.3966666666667	0.05	0.185067555233218

## D24 10 kHz
Diode 24		Freq:	10 kHz
								Root
Voltage (-V)	C (pF)			C Av. (pF)	Err C (pF)				ln(V)	ln( C )	eLn(V)	eln( C )		V	C	eV	eC
10	18.835	18.835	18.84	18.8366666666667	0.005590169943749				2.30258509299405	2.93580532497364	0.005	0.000296770657074		10	18.8366666666667	0.05	0.005590169943749
20	15.36	15.375	15.345	15.36	0.015811388300842				2.99573227355399	2.73176672771953	0.0025	0.001029387259169		20	15.36	0.05	0.015811388300842
30	13.86	13.86	13.835	13.8516666666667	0.013462912017836				3.40119738166216	2.62840556233688	0.001666666666667	0.000971934449609		30	13.8516666666667	0.05	0.013462912017836
40	12.95	12.955	12.95	12.9516666666667	0.00559016994375				3.68887945411394	2.5612244799931	0.00125	0.000431617805463		40	12.9516666666667	0.05	0.00559016994375
50	12	12.345	12.34	12.34	0.007071067811865				3.91202300542815	2.51284601847724	0.001	0.000573020081999		50	12.34	0.05	0.007071067811865
60	11.87	11.865	11.87	11.8683333333333	0.005590169943749				4.0943445622221	2.47387378876598	0.000833333333333	0.000471015582959		60	11.8683333333333	0.05	0.005590169943749
70	11.53	11.53	11.53	11.53	0.005				4.24849524204936	2.44495233428097	0.000714285714286	0.000433651344319		70	11.53	0.05	0.005
80	11.24	11.21	11.23	11.2266666666667	0.015811388300842				4.38202663467388	2.41829190070602	0.000625	0.001408377817771		80	11.2266666666667	0.05	0.015811388300842
90	11	10.98	11.01	10.9966666666667	0.015811388300842				4.49980967033027	2.39759219657238	0.000555555555556	0.001437834643908		90	10.9966666666667	0.05	0.015811388300842
100	10.815	10.825	10.81	10.8166666666667	0.009013878188659				4.60517018598809	2.38108815448199	0.0005	0.000833332344098		100	10.8166666666667	0.05	0.009013878188659
110	10.72	10.715	10.71	10.715	0.007071067811865				4.70048036579242	2.37164462892554	0.000454545454545	0.000659922334285		110	10.715	0.05	0.007071067811865
120	10.65	10.645	10.675	10.6566666666667	0.015811388300843				4.78749174278205	2.36618567440364	0.000416666666667	0.001483708630045		120	10.6566666666667	0.05	0.015811388300843
130	10.615	10.625	10.605	10.615	0.011180339887499				4.86753445045558	2.36226809515522	0.000384615384615	0.001053258585728		130	10.615	0.05	0.011180339887499
140	10.585	10.575	10.59	10.5833333333333	0.00901387818866				4.9416424226093	2.35928043667059	0.000357142857143	0.0008517050257		140	10.5833333333333	0.05	0.00901387818866
150	10.555	10.55	10.54	10.5483333333333	0.00901387818866				5.01063529409626	2.35596786955916	0.000333333333333	0.000854531033844		150	10.5483333333333	0.05	0.00901387818866
160	10.525	10.515	10.525	10.5216666666667	0.007071067811865				5.07517381523383	2.35343662315148	0.0003125	0.000672048263444		160	10.5216666666667	0.05	0.007071067811865
170	10.5	10.515	10.485	10.5	0.015811388300843				5.13579843705026	2.35137525716348	0.000294117647059	0.001505846504842		170	10.5	0.05	0.015811388300843
180	10.53	10.535	10.535	10.5333333333333	0.00559016994375				5.19295685089021	2.35454483192476	0.000277777777778	0.000530712336432		180	10.5333333333333	0.05	0.00559016994375
190	10.63	10.635	10.62	10.6283333333333	0.00901387818866				5.24702407216049	2.36352339109913	0.000263157894737	0.000848098935737		190	10.6283333333333	0.05	0.00901387818866
200	10.795	10.805	10.805	10.8016666666667	0.007071067811865				5.29831736654804	2.37970044321157	0.00025	0.00065462747834		200	10.8016666666667	0.05	0.007071067811865

## D24 30kHz
Diode 24		Freq:	30 kHz
								Root
Voltage (-V)	C (pF)			C Av. (pF)	Err C (pF)				ln(V)	ln( C )	eLn(V)	eln( C )		V	C	eV	eC
10	19.48	19.5	19.48	19.4866666666667	0.011180339887499				2.30258509299405	2.96973047101499	0.005	0.000573743066413		10	19.4866666666667	0.05	0.011180339887499
20	16.02	16.02	16.04	16.0266666666667	0.011180339887499				2.99573227355399	2.77425400155884	0.0025	0.000697608562032		20	16.0266666666667	0.05	0.011180339887499
30	14.5	14.5	14.52	14.5066666666667	0.011180339887499				3.40119738166216	2.67460831387958	0.001666666666667	0.000770703576804		30	14.5066666666667	0.05	0.011180339887499
40	13.6	13.62	13.62	13.6133333333333	0.011180339887499				3.68887945411394	2.61104970462836	0.00125	0.00082127864012		40	13.6133333333333	0.05	0.011180339887499
50	13	13.02	13	13.0133333333333	0.011180339887499				3.91202300542815	2.56597447287678	0.001	0.000859144970863		50	13.0133333333333	0.05	0.011180339887499
60	12.56	12.56	12.54	12.5533333333333	0.0111803398875				4.0943445622221	2.5299862345609	0.000833333333333	0.000890627181691		60	12.5533333333333	0.05	0.0111803398875
70	12.18	12.2	12.18	12.1866666666667	0.011180339887499				4.24849524204936	2.50034245791784	0.000714285714286	0.000917423951381		70	12.1866666666667	0.05	0.011180339887499
80	11.92	11.92	11.9	11.9133333333333	0.011180339887499				4.38202663467388	2.47765822106317	0.000625	0.000938472850098		80	11.9133333333333	0.05	0.011180339887499
90	11.7	11.7	11.68	11.6933333333333	0.011180339887499				4.49980967033027	2.45901887883587	0.000555555555556	0.000956129408851		90	11.6933333333333	0.05	0.011180339887499
100	11.52	11.5	11.52	11.5133333333333	0.011180339887499				4.60517018598809	2.44350578405042	0.0005	0.000971077581427		100	11.5133333333333	0.05	0.011180339887499
110	11.42	11.4	11.4	11.4066666666667	0.011180339887499				4.70048036579242	2.43419797979594	0.000454545454545	0.000980158377045		110	11.4066666666667	0.05	0.011180339887499
120	11.34	11.34	11.36	11.3466666666667	0.011180339887499				4.78749174278205	2.42892401503706	0.000416666666667	0.000985341353187		120	11.3466666666667	0.05	0.011180339887499
130	11.32	11.32	11.3	11.3133333333333	0.011180339887499				4.86753445045558	2.42598197113797	0.000384615384615	0.00098824453926		130	11.3133333333333	0.05	0.011180339887499
140	11.28	11.3	11.28	11.2866666666667	0.0111803398875				4.9416424226093	2.42362208803688	0.000357142857143	0.000990579434805		140	11.2866666666667	0.05	0.0111803398875
150	11.26	11.24	11.24	11.2466666666667	0.011180339887499				5.01063529409626	2.42007178844971	0.000333333333333	0.0009941025389		150	11.2466666666667	0.05	0.011180339887499
160	11.22	11.24	11.24	11.2333333333333	0.011180339887499				5.07517381523383	2.41888554869021	0.0003125	0.000995282482567		160	11.2333333333333	0.05	0.011180339887499
170	11.22	11.2	11.22	11.2133333333333	0.0111803398875				5.13579843705026	2.41710354643664	0.000294117647059	0.000997057659408		170	11.2133333333333	0.05	0.0111803398875
180	11.22	11.24	11.24	11.2333333333333	0.011180339887499				5.19295685089021	2.41888554869021	0.000277777777778	0.000995282482567		180	11.2333333333333	0.05	0.011180339887499
190	11.28	11.3	11.3	11.2933333333333	0.0111803398875				5.24702407216049	2.42421258111574	0.000263157894737	0.000989994677169		190	11.2933333333333	0.05	0.0111803398875
200	11.38	11.38	11.36	11.3733333333333	0.0111803398875				5.29831736654804	2.43127143395537	0.00025	0.000983031056931		200	11.3733333333333	0.05	0.0111803398875

## D24 100kHz
Diode 24		Freq:	100 kHz
								Root
Voltage (-V)	C (pF)			C Av. (pF)	Err C (pF)				ln(V)	ln( C )	eLn(V)	eln( C )		V	C	eV	eC
10	19.4	19.4	19.3	19.3666666666667	0.050249378105603				2.30258509299405	2.96355337518976	0.005	0.002594632260186		10	19.3666666666667	0.05	0.050249378105603
20	15.8	15.9	15.9	15.8666666666667	0.050249378105604				2.99573227355399	2.76422047256926	0.0025	0.003166977611698		20	15.8666666666667	0.05	0.050249378105604
30	14.3	14.4	14.4	14.3666666666667	0.050249378105604				3.40119738166216	2.66491070844159	0.001666666666667	0.003497636527072		30	14.3666666666667	0.05	0.050249378105604
40	13.5	13.5	13.4	13.4666666666667	0.050249378105604				3.68887945411394	2.60021749629899	0.00125	0.003731389463287		40	13.4666666666667	0.05	0.050249378105604
50	13	12.9	12.8	12.8666666666667	0.050249378105604				3.91202300542815	2.55463998780268	0.001	0.003905392080746		50	12.8666666666667	0.05	0.050249378105604
60	12.4	12.4	12.4	12.4	0.005				4.0943445622221	2.51769647261099	0.000833333333333	0.000403225806452		60	12.4	0.05	0.005
70	12.1	12.1	12.1	12.1	0.005				4.24849524204936	2.4932054526027	0.000714285714286	0.000413223140496		70	12.1	0.05	0.005
80	11.8	11.8	11.8	11.8	0.005				4.38202663467388	2.46809953147162	0.000625	0.000423728813559		80	11.8	0.05	0.005
90	11.6	11.5	11.5	11.5333333333333	0.050249378105604				4.49980967033027	2.44524139339557	0.000555555555556	0.004356882494706		90	11.5333333333333	0.05	0.050249378105604
100	11.4	11.4	11.4	11.4	0.005				4.60517018598809	2.43361335540045	0.0005	0.000438596491228		100	11.4	0.05	0.005
110	11.3	11.2	11.3	11.2666666666667	0.050249378105605				4.70048036579242	2.42184851382086	0.000454545454545	0.00446000397387		110	11.2666666666667	0.05	0.050249378105605
120	11.2	11.2	11.2	11.2	0.005				4.78749174278205	2.41591377830105	0.000416666666667	0.000446428571429		120	11.2	0.05	0.005
130	11.2	11.2	11.1	11.1666666666667	0.050249378105604				4.86753445045558	2.41293315016291	0.000384615384615	0.004499944307965		130	11.1666666666667	0.05	0.050249378105604
140	11.1	11.1	11.1	11.1	0.005				4.9416424226093	2.40694510831829	0.000357142857143	0.00045045045045		140	11.1	0.05	0.005
150	11.1	11.1	11.1	11.1	0.005				5.01063529409626	2.40694510831829	0.000333333333333	0.00045045045045		150	11.1	0.05	0.005
160	11.1	11.1	11.1	11.1	0.005				5.07517381523383	2.40694510831829	0.0003125	0.00045045045045		160	11.1	0.05	0.005
170	11	11	11.1	11.0333333333333	0.050249378105604				5.13579843705026	2.40092099371491	0.000294117647059	0.004554324299602		170	11.0333333333333	0.05	0.050249378105604
180	11	11.1	11	11.0333333333333	0.050249378105604				5.19295685089021	2.40092099371491	0.000277777777778	0.004554324299602		180	11.0333333333333	0.05	0.050249378105604
190	11.1	11.1	11.1	11.1	0.005				5.24702407216049	2.40694510831829	0.000263157894737	0.00045045045045		190	11.1	0.05	0.005
200	11.1	11.1	11.1	11.1	0.005				5.29831736654804	2.40694510831829	0.00025	0.00045045045045		200	11.1	0.05	0.005

## D24 60kHz
Diode 24		Freq:	60kHz
								Root
Voltage (-V)	C (pF)			C Av. (pF)	Err C (pF)				ln(V)	ln( C )	eLn(V)	eln( C )		V	C	eV	eC
10	19.35	19.35	19.35	19.35	0.005				2.30258509299405	2.96269241947579	0.005	0.000258397932817		10	19.35	0.05	0.005
20	15.9	15.9	15.9	15.9	0.005				2.99573227355399	2.76631910922619	0.0025	0.000314465408805		20	15.9	0.05	0.005
30	14.35	14.35	14.35	14.35	0.005				3.40119738166216	2.66374994220563	0.001666666666667	0.000348432055749		30	14.35	0.05	0.005
40	13.4	13.45	13.45	13.4333333333333	0.025495097567963				3.68887945411394	2.59773918028453	0.00125	0.001897898081982		40	13.4333333333333	0.05	0.025495097567963
50	13	12.8	12.85	12.8166666666667	0.025495097567963				3.91202300542815	2.55074640728354	0.001	0.001989214374614		50	12.8166666666667	0.05	0.025495097567963
60	12.35	12.35	12.35	12.35	0.005				4.0943445622221	2.51365606307399	0.000833333333333	0.000404858299595		60	12.35	0.05	0.005
70	12.05	12	12	12.0166666666667	0.025495097567964				4.24849524204936	2.48629457506285	0.000714285714286	0.002121644735198		70	12.0166666666667	0.05	0.025495097567964
80	11.75	11.7	11.75	11.7333333333333	0.025495097567964				4.38202663467388	2.46243379393594	0.000625	0.002172877633633		80	11.7333333333333	0.05	0.025495097567964
90	11.5	11.5	11.5	11.5	0.005				4.49980967033027	2.4423470353692	0.000555555555556	0.000434782608696		90	11.5	0.05	0.005
100	11.3	11.35	11.3	11.3166666666667	0.025495097567963				4.60517018598809	2.4262765653366	0.0005	0.002252880492014		100	11.3166666666667	0.05	0.025495097567963
110	11.25	11.3	11.25	11.2666666666667	0.025495097567964				4.70048036579242	2.42184851382086	0.000454545454545	0.002262878482364		110	11.2666666666667	0.05	0.025495097567964
120	11.15	11.2	11.15	11.1666666666667	0.025495097567963				4.78749174278205	2.41293315016291	0.000416666666667	0.002283143065788		120	11.1666666666667	0.05	0.025495097567963
130	11.15	11.15	11.15	11.15	0.005				4.86753445045558	2.41143949790613	0.000384615384615	0.000448430493274		130	11.15	0.05	0.005
140	11.1	11.1	11.05	11.0833333333333	0.025495097567963				4.9416424226093	2.40544247843375	0.000357142857143	0.002300309555004		140	11.0833333333333	0.05	0.025495097567963
150	11.1	11.05	11.1	11.0833333333333	0.025495097567963				5.01063529409626	2.40544247843375	0.000333333333333	0.002300309555004		150	11.0833333333333	0.05	0.025495097567963
160	11.05	11.05	11.05	11.05	0.005				5.07517381523383	2.40243042796376	0.0003125	0.000452488687783		160	11.05	0.05	0.005
170	11.1	11	11.1	11.0666666666667	0.050249378105604				5.13579843705026	2.40393758725433	0.000294117647059	0.004540606455326		170	11.0666666666667	0.05	0.050249378105604
180	11.05	11.05	11.05	11.05	0.005				5.19295685089021	2.40243042796376	0.000277777777778	0.000452488687783		180	11.05	0.05	0.005
190	11.15	11.15	11.1	11.1333333333333	0.025495097567964				5.24702407216049	2.40994361131454	0.000263157894737	0.00228997882347		190	11.1333333333333	0.05	0.025495097567964
200	11.15	11.15	11.15	11.15	0.005				5.29831736654804	2.41143949790613	0.00025	0.000448430493274		200	11.15	0.05	0.005