## D24 5kHz
Diode 24		Freq:	5 kHz
								Root					Root
Voltage (-V)	C (pF)			C Av. (pF)	Err C (pF)				ln(V)	ln( C )	eLn(V)	eln( C )		V	C	eV	eC
10	18.96	18.97	19	18.9766666666667	0.071615528128088				2.30258509299405	2.94321015429488	0.005	0.003773872903289		10	18.9766666666667	0.05	0.020615528128088
20	15.625	15.62	15.61	15.6183333333333	0.06001387818866				2.99573227355399	2.74844543790768	0.0025	0.003842527682552		20	15.6183333333333	0.05	0.00901387818866
30	14.195	14.165	14.16	14.1733333333333	0.069200274723201				3.40119738166216	2.65136226480564	0.001666666666667	0.004882427661562		30	14.1733333333333	0.05	0.018200274723201
40	13.31	13.285	13.315	13.3033333333333	0.066811388300842				3.68887945411394	2.58801463039253	0.00125	0.005022153968993		40	13.3033333333333	0.05	0.015811388300842
50	13	12.71	12.68	12.7016666666667	0.069200274723201				3.91202300542815	2.54173321844997	0.001	0.005448125552279		50	12.7016666666667	0.05	0.018200274723201
60	12.2	12.2	12.195	12.1983333333333	0.056590169943749				4.0943445622221	2.50129933038508	0.000833333333333	0.004639172286685		60	12.1983333333333	0.05	0.005590169943749
70	11.82	11.785	11.79	11.7983333333333	0.069200274723201				4.24849524204936	2.46795827855804	0.000714285714286	0.005865258487628		70	11.7983333333333	0.05	0.018200274723201
80	11.545	11.54	11.53	11.5383333333333	0.06001387818866				4.38202663467388	2.44567482546188	0.000625	0.005201260568135		80	11.5383333333333	0.05	0.00901387818866
90	11.27	11.305	11.31	11.295	0.071615528128089				4.49980967033027	2.42436014991997	0.000555555555556	0.006340462871013		90	11.295	0.05	0.020615528128089
100	11.1	11.15	11.11	11.12	0.076495097567964				4.60517018598809	2.40874528882244	0.0005	0.006879055536687		100	11.12	0.05	0.025495097567964
110	11.03	11.02	11.025	11.025	0.058071067811865				4.70048036579242	2.40016542133291	0.000454545454545	0.00526721703509		110	11.025	0.05	0.007071067811865
120	10.97	10.955	10.985	10.97	0.066811388300842				4.78749174278205	2.39516427428714	0.000416666666667	0.006090372680113		120	10.97	0.05	0.015811388300842
130	10.92	10.93	10.9	10.9166666666667	0.066811388300842				4.86753445045558	2.39029067341315	0.000384615384615	0.006120127172596		130	10.9166666666667	0.05	0.015811388300842
140	10.88	10.855	10.855	10.8633333333333	0.064462912017837				4.9416424226093	2.38539320418136	0.000357142857143	0.005933990059942		140	10.8633333333333	0.05	0.013462912017837
150	10.85	10.835	10.85	10.845	0.06001387818866				5.01063529409626	2.38370414427884	0.000333333333333	0.00553378314326		150	10.845	0.05	0.009013878188659
160	10.845	10.81	10.81	10.8216666666667	0.069200274723201				5.07517381523383	2.38155029729234	0.0003125	0.006394604163549		160	10.8216666666667	0.05	0.018200274723201
170	10.82	10.795	10.77	10.795	0.076495097567964				5.13579843705026	2.37908306396677	0.000294117647059	0.007086160034087		170	10.795	0.05	0.025495097567964
180	10.79	10.825	10.835	10.8166666666667	0.074048861143233				5.19295685089021	2.38108815448199	0.000277777777778	0.006845811507849		180	10.8166666666667	0.05	0.023048861143233
190	10.965	10.94	10.98	10.9616666666667	0.071615528128089				5.24702407216049	2.3944043380852	0.000263157894737	0.006533270013206		190	10.9616666666667	0.05	0.020615528128089
200	11.63	11.26	11.3	11.3966666666667	0.236067555233218				5.29831736654804	2.4333209149831	0.00025	0.020713736931841		200	11.3966666666667	0.05	0.185067555233218

## D24 10 kHz
Diode 24		Freq:	10 kHz
								Root
Voltage (-V)	C (pF)			C Av. (pF)	Err C (pF)				ln(V)	ln( C )	eLn(V)	eln( C )		V	C	eV	eC
10	18.835	18.835	18.84	18.8366666666667	0.025290169943749				2.30258509299405	2.93580532497364	0.005	0.001342603253075		10	18.8366666666667	0.05	0.005590169943749
20	15.36	15.375	15.345	15.36	0.035511388300842				2.99573227355399	2.73176672771953	0.0025	0.002311939342503		20	15.36	0.05	0.015811388300842
30	13.86	13.86	13.835	13.8516666666667	0.033162912017836				3.40119738166216	2.62840556233688	0.001666666666667	0.002394145976501		30	13.8516666666667	0.05	0.013462912017836
40	12.95	12.955	12.95	12.9516666666667	0.02529016994375				3.68887945411394	2.5612244799931	0.00125	0.001952657568685		40	12.9516666666667	0.05	0.00559016994375
50	12	12.345	12.34	12.34	0.026771067811865				3.91202300542815	2.51284601847724	0.001	0.002169454441804		50	12.34	0.05	0.007071067811865
60	11.87	11.865	11.87	11.8683333333333	0.025290169943749				4.0943445622221	2.47387378876598	0.000833333333333	0.002130894813404		60	11.8683333333333	0.05	0.005590169943749
70	11.53	11.53	11.53	11.53	0.0247				4.24849524204936	2.44495233428097	0.000714285714286	0.002142237640937		70	11.53	0.05	0.005
80	11.24	11.21	11.23	11.2266666666667	0.035511388300842				4.38202663467388	2.41829190070602	0.000625	0.003163128411595		80	11.2266666666667	0.05	0.015811388300842
90	11	10.98	11.01	10.9966666666667	0.035511388300842				4.49980967033027	2.39759219657238	0.000555555555556	0.003229286599046		90	10.9966666666667	0.05	0.015811388300842
100	10.815	10.825	10.81	10.8166666666667	0.02871387818866				4.60517018598809	2.38108815448199	0.0005	0.002654595826378		100	10.8166666666667	0.05	0.009013878188659
110	10.72	10.715	10.71	10.715	0.026771067811865				4.70048036579242	2.37164462892554	0.000454545454545	0.002498466431345		110	10.715	0.05	0.007071067811865
120	10.65	10.645	10.675	10.6566666666667	0.035511388300843				4.78749174278205	2.36618567440364	0.000416666666667	0.00333231670011		120	10.6566666666667	0.05	0.015811388300843
130	10.615	10.625	10.605	10.615	0.030880339887499				4.86753445045558	2.36226809515522	0.000384615384615	0.002909122928639		130	10.615	0.05	0.011180339887499
140	10.585	10.575	10.59	10.5833333333333	0.02871387818866				4.9416424226093	2.35928043667059	0.000357142857143	0.002713122348535		140	10.5833333333333	0.05	0.00901387818866
150	10.555	10.55	10.54	10.5483333333333	0.02871387818866				5.01063529409626	2.35596786955916	0.000333333333333	0.002722124650529		150	10.5483333333333	0.05	0.00901387818866
160	10.525	10.515	10.525	10.5216666666667	0.026771067811865				5.07517381523383	2.35343662315148	0.0003125	0.002544375207844		160	10.5216666666667	0.05	0.007071067811865
170	10.5	10.515	10.485	10.5	0.035511388300843				5.13579843705026	2.35137525716348	0.000294117647059	0.003382036981033		170	10.5	0.05	0.015811388300843
180	10.53	10.535	10.535	10.5333333333333	0.02529016994375				5.19295685089021	2.35454483192476	0.000277777777778	0.002400965500989		180	10.5333333333333	0.05	0.00559016994375
190	10.63	10.635	10.62	10.6283333333333	0.02871387818866				5.24702407216049	2.36352339109913	0.000263157894737	0.00270163508126		190	10.6283333333333	0.05	0.00901387818866
200	10.795	10.805	10.805	10.8016666666667	0.026771067811865				5.29831736654804	2.37970044321157	0.00025	0.002478420102935		200	10.8016666666667	0.05	0.007071067811865

## D24 30kHz
Diode 24		Freq:	30 kHz
								Root
Voltage (-V)	C (pF)			C Av. (pF)	Err C (pF)				ln(V)	ln( C )	eLn(V)	eln( C )		V	C	eV	eC
10	19.48	19.5	19.48	19.4866666666667	0.037680339887499				2.30258509299405	2.96973047101499	0.005	0.001933647274418		10	19.4866666666667	0.05	0.011180339887499
20	16.02	16.02	16.04	16.0266666666667	0.037680339887499				2.99573227355399	2.77425400155884	0.0025	0.002351102738405		20	16.0266666666667	0.05	0.011180339887499
30	14.5	14.5	14.52	14.5066666666667	0.037680339887499				3.40119738166216	2.67460831387958	0.001666666666667	0.002597449900333		30	14.5066666666667	0.05	0.011180339887499
40	13.6	13.62	13.62	13.6133333333333	0.037680339887499				3.68887945411394	2.61104970462836	0.00125	0.002767899599963		40	13.6133333333333	0.05	0.011180339887499
50	13	13.02	13	13.0133333333333	0.037680339887499				3.91202300542815	2.56597447287678	0.001	0.002895517921683		50	13.0133333333333	0.05	0.011180339887499
60	12.56	12.56	12.54	12.5533333333333	0.0376803398875				4.0943445622221	2.5299862345609	0.000833333333333	0.003001620277815		60	12.5533333333333	0.05	0.0111803398875
70	12.18	12.2	12.18	12.1866666666667	0.037680339887499				4.24849524204936	2.50034245791784	0.000714285714286	0.003091931610025		70	12.1866666666667	0.05	0.011180339887499
80	11.92	11.92	11.9	11.9133333333333	0.037680339887499				4.38202663467388	2.47765822106317	0.000625	0.003162871283226		80	11.9133333333333	0.05	0.011180339887499
90	11.7	11.7	11.68	11.6933333333333	0.037680339887499				4.49980967033027	2.45901887883587	0.000555555555556	0.003222377983538		90	11.6933333333333	0.05	0.011180339887499
100	11.52	11.5	11.52	11.5133333333333	0.037680339887499				4.60517018598809	2.44350578405042	0.0005	0.003272756793934		100	11.5133333333333	0.05	0.011180339887499
110	11.42	11.4	11.4	11.4066666666667	0.037680339887499				4.70048036579242	2.43419797979594	0.000454545454545	0.003303361182422		110	11.4066666666667	0.05	0.011180339887499
120	11.34	11.34	11.36	11.3466666666667	0.037680339887499				4.78749174278205	2.42892401503706	0.000416666666667	0.003320829014762		120	11.3466666666667	0.05	0.011180339887499
130	11.32	11.32	11.3	11.3133333333333	0.037680339887499				4.86753445045558	2.42598197113797	0.000384615384615	0.00333061342553		130	11.3133333333333	0.05	0.011180339887499
140	11.28	11.3	11.28	11.2866666666667	0.0376803398875				4.9416424226093	2.42362208803688	0.000357142857143	0.003338482565343		140	11.2866666666667	0.05	0.0111803398875
150	11.26	11.24	11.24	11.2466666666667	0.037680339887499				5.01063529409626	2.42007178844971	0.000333333333333	0.003350356243702		150	11.2466666666667	0.05	0.011180339887499
160	11.22	11.24	11.24	11.2333333333333	0.037680339887499				5.07517381523383	2.41888554869021	0.0003125	0.003354332927671		160	11.2333333333333	0.05	0.011180339887499
170	11.22	11.2	11.22	11.2133333333333	0.0376803398875				5.13579843705026	2.41710354643664	0.000294117647059	0.003360315685568		170	11.2133333333333	0.05	0.0111803398875
180	11.22	11.24	11.24	11.2333333333333	0.037680339887499				5.19295685089021	2.41888554869021	0.000277777777778	0.003354332927671		180	11.2333333333333	0.05	0.011180339887499
190	11.28	11.3	11.3	11.2933333333333	0.0376803398875				5.24702407216049	2.42421258111574	0.000263157894737	0.003336511796414		190	11.2933333333333	0.05	0.0111803398875
200	11.38	11.38	11.36	11.3733333333333	0.0376803398875				5.29831736654804	2.43127143395537	0.00025	0.003313042780261		200	11.3733333333333	0.05	0.0111803398875

## D24 60kHz
Diode 24		Freq:	60kHz
								Root
Voltage (-V)	C (pF)			C Av. (pF)	Err C (pF)				ln(V)	ln( C )	eLn(V)	eln( C )		V	C	eV	eC
10	19.35	19.35	19.35	19.35	0.089				2.30258509299405	2.96269241947579	0.005	0.004599483204134		10	19.35	0.05	0.005
20	15.9	15.9	15.9	15.9	0.089				2.99573227355399	2.76631910922619	0.0025	0.00559748427673		20	15.9	0.05	0.005
30	14.35	14.35	14.35	14.35	0.089				3.40119738166216	2.66374994220563	0.001666666666667	0.006202090592335		30	14.35	0.05	0.005
40	13.4	13.45	13.45	13.4333333333333	0.109495097567963				3.68887945411394	2.59773918028453	0.00125	0.008150999818955		40	13.4333333333333	0.05	0.025495097567963
50	13	12.8	12.85	12.8166666666667	0.109495097567963				3.91202300542815	2.55074640728354	0.001	0.00854318056447		50	12.8166666666667	0.05	0.025495097567963
60	12.35	12.35	12.35	12.35	0.089				4.0943445622221	2.51365606307399	0.000833333333333	0.007206477732794		60	12.35	0.05	0.005
70	12.05	12	12	12.0166666666667	0.109495097567964				4.24849524204936	2.48629457506285	0.000714285714286	0.009111935997334		70	12.0166666666667	0.05	0.025495097567964
80	11.75	11.7	11.75	11.7333333333333	0.109495097567964				4.38202663467388	2.46243379393594	0.000625	0.009331968542724		80	11.7333333333333	0.05	0.025495097567964
90	11.5	11.5	11.5	11.5	0.089				4.49980967033027	2.4423470353692	0.000555555555556	0.007739130434783		90	11.5	0.05	0.005
100	11.3	11.35	11.3	11.3166666666667	0.109495097567963				4.60517018598809	2.4262765653366	0.0005	0.009675560904386		100	11.3166666666667	0.05	0.025495097567963
110	11.25	11.3	11.25	11.2666666666667	0.109495097567964				4.70048036579242	2.42184851382086	0.000454545454545	0.009718499784139		110	11.2666666666667	0.05	0.025495097567964
120	11.15	11.2	11.15	11.1666666666667	0.109495097567963				4.78749174278205	2.41293315016291	0.000416666666667	0.009805531125489		120	11.1666666666667	0.05	0.025495097567963
130	11.15	11.15	11.15	11.15	0.089				4.86753445045558	2.41143949790613	0.000384615384615	0.007982062780269		130	11.15	0.05	0.005
140	11.1	11.1	11.05	11.0833333333333	0.109495097567963				4.9416424226093	2.40544247843375	0.000357142857143	0.009879256923425		140	11.0833333333333	0.05	0.025495097567963
150	11.1	11.05	11.1	11.0833333333333	0.109495097567963				5.01063529409626	2.40544247843375	0.000333333333333	0.009879256923425		150	11.0833333333333	0.05	0.025495097567963
160	11.05	11.05	11.05	11.05	0.089				5.07517381523383	2.40243042796376	0.0003125	0.008054298642534		160	11.05	0.05	0.005
170	11.1	11	11.1	11.0666666666667	0.134249378105604				5.13579843705026	2.40393758725433	0.000294117647059	0.012130967901109		170	11.0666666666667	0.05	0.050249378105604
180	11.05	11.05	11.05	11.05	0.089				5.19295685089021	2.40243042796376	0.000277777777778	0.008054298642534		180	11.05	0.05	0.005
190	11.15	11.15	11.1	11.1333333333333	0.109495097567964				5.24702407216049	2.40994361131454	0.000263157894737	0.009834889003111		190	11.1333333333333	0.05	0.025495097567964
200	11.15	11.15	11.15	11.15	0.089				5.29831736654804	2.41143949790613	0.00025	0.007982062780269		200	11.15	0.05	0.005

## D24 100kHz
Diode 24		Freq:	100 kHz
								Root
Voltage (-V)	C (pF)			C Av. (pF)	Err C (pF)				ln(V)	ln( C )	eLn(V)	eln( C )		V	C	eV	eC
10	19.4	19.4	19.3	19.3666666666667	0.050281378105603				2.30258509299405	2.96355337518976	0.005	0.002596284583766		10	19.3666666666667	0.05	0.050249378105603
20	15.8	15.9	15.9	15.8666666666667	0.050281378105604				2.99573227355399	2.76422047256926	0.0025	0.00316899441842		20	15.8666666666667	0.05	0.050249378105604
30	14.3	14.4	14.4	14.3666666666667	0.050281378105604				3.40119738166216	2.66491070844159	0.001666666666667	0.003499863905262		30	14.3666666666667	0.05	0.050249378105604
40	13.5	13.5	13.4	13.4666666666667	0.050281378105604				3.68887945411394	2.60021749629899	0.00125	0.003733765700911		40	13.4666666666667	0.05	0.050249378105604
50	13	12.9	12.8	12.8666666666667	0.050281378105604				3.91202300542815	2.55463998780268	0.001	0.003907879127379		50	12.8666666666667	0.05	0.050249378105604
60	12.4	12.4	12.4	12.4	0.005032				4.0943445622221	2.51769647261099	0.000833333333333	0.000405806451613		60	12.4	0.05	0.005
70	12.1	12.1	12.1	12.1	0.005032				4.24849524204936	2.4932054526027	0.000714285714286	0.000415867768595		70	12.1	0.05	0.005
80	11.8	11.8	11.8	11.8	0.005032				4.38202663467388	2.46809953147162	0.000625	0.000426440677966		80	11.8	0.05	0.005
90	11.6	11.5	11.5	11.5333333333333	0.050281378105604				4.49980967033027	2.44524139339557	0.000555555555556	0.00435965706118		90	11.5333333333333	0.05	0.050249378105604
100	11.4	11.4	11.4	11.4	0.005032				4.60517018598809	2.43361335540045	0.0005	0.000441403508772		100	11.4	0.05	0.005
110	11.3	11.2	11.3	11.2666666666667	0.050281378105605				4.70048036579242	2.42184851382086	0.000454545454545	0.004462844210557		110	11.2666666666667	0.05	0.050249378105605
120	11.2	11.2	11.2	11.2	0.005032				4.78749174278205	2.41591377830105	0.000416666666667	0.000449285714286		120	11.2	0.05	0.005
130	11.2	11.2	11.1	11.1666666666667	0.050281378105604				4.86753445045558	2.41293315016291	0.000384615384615	0.004502809979606		130	11.1666666666667	0.05	0.050249378105604
140	11.1	11.1	11.1	11.1	0.005032				4.9416424226093	2.40694510831829	0.000357142857143	0.000453333333333		140	11.1	0.05	0.005
150	11.1	11.1	11.1	11.1	0.005032				5.01063529409626	2.40694510831829	0.000333333333333	0.000453333333333		150	11.1	0.05	0.005
160	11.1	11.1	11.1	11.1	0.005032				5.07517381523383	2.40694510831829	0.0003125	0.000453333333333		160	11.1	0.05	0.005
170	11	11	11.1	11.0333333333333	0.050281378105604				5.13579843705026	2.40092099371491	0.000294117647059	0.004557224601716		170	11.0333333333333	0.05	0.050249378105604
180	11	11.1	11	11.0333333333333	0.050281378105604				5.19295685089021	2.40092099371491	0.000277777777778	0.004557224601716		180	11.0333333333333	0.05	0.050249378105604
190	11.1	11.1	11.1	11.1	0.005032				5.24702407216049	2.40694510831829	0.000263157894737	0.000453333333333		190	11.1	0.05	0.005
200	11.1	11.1	11.1	11.1	0.005032				5.29831736654804	2.40694510831829	0.00025	0.000453333333333		200	11.1	0.05	0.005