## W332_C4
Unirrad				Post Anneal				Root Unirrad			Root Post Anneal			Fluence (p/cm^2)
V(v)	Tot I(A)	Pad I(A)		V(v)	Tot I(A)	Pad I(A)		V(v)	Pad I(nA)		V(v)	Pad I(nA)		7.44E+12
0.00E+00	-1.28E-09	1.09E-11		0.00E+00	-1.42E-08	-1.40E-08		0.00E+00	0.0109295		0.00E+00	-14.01395
5.00E-01	-6.64E-11	1.85E-11		5.00E-01	4.78E-08	8.50E-08		5.00E-01	0.0184832		5.00E-01	84.98687
1.00E+00	-1.52E-09	1.96E-11		1.00E+00	1.28E-07	1.09E-07		1.00E+00	0.01958848		1.00E+00	109.4168
1.50E+00	-6.55E-11	2.10E-11		1.50E+00	1.49E-07	1.28E-07		1.50E+00	0.02098907		1.50E+00	127.9872
2.00E+00	-2.19E-10	2.18E-11		2.00E+00	1.70E-07	1.44E-07		2.00E+00	0.02184542		2.00E+00	143.9033
3.00E+00	-1.32E-09	2.36E-11		3.00E+00	2.01E-07	1.71E-07		3.00E+00	0.02358537		3.00E+00	170.9045
4.00E+00	-9.97E-10	2.55E-11		4.00E+00	2.27E-07	1.94E-07		4.00E+00	0.02554486		4.00E+00	193.9184
5.00E+00	-1.80E-10	2.72E-11		5.00E+00	2.52E-07	2.14E-07		5.00E+00	0.02718597		5.00E+00	214.4047
6.00E+00	-1.38E-09	2.88E-11		6.00E+00	2.74E-07	2.33E-07		6.00E+00	0.02884493		6.00E+00	232.9764
7.00E+00	4.80E-10	3.01E-11		7.00E+00	2.94E-07	2.50E-07		7.00E+00	0.03013037		7.00E+00	250.1722
8.00E+00	5.66E-10	3.17E-11		8.00E+00	3.15E-07	2.66E-07		8.00E+00	0.03174268		8.00E+00	266.1722
9.00E+00	3.85E-10	3.35E-11		9.00E+00	3.31E-07	2.81E-07		9.00E+00	0.03354293		9.00E+00	281.2727
1.00E+01	5.87E-10	3.48E-11		1.00E+01	3.49E-07	2.96E-07		1.00E+01	0.03480498		1.00E+01	295.5804
1.20E+01	3.03E-10	3.74E-11		1.20E+01	3.80E-07	3.22E-07		1.20E+01	0.03741892		1.20E+01	322.1403
1.40E+01	1.10E-10	4.02E-11		1.40E+01	4.12E-07	3.47E-07		1.40E+01	0.04017907		1.40E+01	346.6296
1.60E+01	3.99E-10	4.24E-11		1.60E+01	4.37E-07	3.69E-07		1.60E+01	0.04236905		1.60E+01	369.4538
1.80E+01	-7.83E-10	4.45E-11		1.80E+01	4.64E-07	3.91E-07		1.80E+01	0.04452436		1.80E+01	391.1297
2.00E+01	6.78E-10	4.64E-11		2.00E+01	4.90E-07	4.11E-07		2.00E+01	0.04640634		2.00E+01	411.4647
2.50E+01	-4.51E-11	5.06E-11		2.50E+01	5.47E-07	4.58E-07		2.50E+01	0.05062017		2.50E+01	458.1789
3.00E+01	-1.03E-09	5.42E-11		3.00E+01	5.99E-07	5.00E-07		3.00E+01	0.05415987		3.00E+01	500.4736
3.50E+01	7.91E-10	5.70E-11		3.50E+01	6.45E-07	5.39E-07		3.50E+01	0.05700368		3.50E+01	539.3994
4.00E+01	3.05E-10	6.06E-11		4.00E+01	6.90E-07	5.76E-07		4.00E+01	0.06059249		4.00E+01	575.7177
4.50E+01	-9.46E-10	6.36E-11		4.50E+01	7.33E-07	6.10E-07		4.50E+01	0.06364823		4.50E+01	609.8752
5.00E+01	-6.21E-10	6.63E-11		5.00E+01	7.73E-07	6.42E-07		5.00E+01	0.06634606		5.00E+01	642.3288
5.50E+01	1.13E-09	6.87E-11		5.50E+01	8.09E-07	6.73E-07		5.50E+01	0.0686599		5.50E+01	673.0297
6.00E+01	1.21E-09	7.13E-11		6.00E+01	8.49E-07	7.03E-07		6.00E+01	0.07128716		6.00E+01	702.5447
6.50E+01	7.26E-10	7.39E-11		6.50E+01	8.87E-07	7.31E-07		6.50E+01	0.07392931		6.50E+01	731.0319
7.00E+01	6.82E-10	7.66E-11		7.00E+01	9.24E-07	7.58E-07		7.00E+01	0.07663534		7.00E+01	758.4465
7.50E+01	-4.56E-11	7.95E-11		7.50E+01	9.60E-07	7.85E-07		7.50E+01	0.07947721		7.50E+01	784.8439
8.00E+01	2.48E-10	8.16E-11		8.00E+01	9.95E-07	8.11E-07		8.00E+01	0.081638		8.00E+01	810.5849
8.50E+01	-1.75E-10	8.42E-11		8.50E+01	1.02E-06	8.35E-07		8.50E+01	0.08417638		8.50E+01	835.4155
9.00E+01	1.52E-09	8.64E-11		9.00E+01	1.04E-06	8.60E-07		9.00E+01	0.08643227		9.00E+01	859.712
9.50E+01	7.47E-10	8.86E-11		9.50E+01	1.07E-06	8.83E-07		9.50E+01	0.0886119		9.50E+01	883.232
1.00E+02	4.04E-10	9.08E-11		1.00E+02	1.10E-06	9.06E-07		1.00E+02	0.09076866		1.00E+02	906.1572
1.10E+02	2.27E-10	9.49E-11		1.10E+02	1.16E-06	9.50E-07		1.10E+02	0.09492398		1.10E+02	950.1381
1.20E+02	1.47E-09	9.89E-11		1.20E+02	1.21E-06	9.92E-07		1.20E+02	0.09886993		1.20E+02	992.239
1.30E+02	1.45E-09	1.03E-10		1.30E+02	1.26E-06	1.03E-06		1.30E+02	0.1029368		1.30E+02	1032.887
1.40E+02	1.66E-09	1.07E-10		1.40E+02	1.31E-06	1.07E-06		1.40E+02	0.1067328		1.40E+02	1072.019
1.50E+02	5.88E-10	1.11E-10		1.50E+02	1.36E-06	1.11E-06		1.50E+02	0.1105154		1.50E+02	1109.968
1.60E+02	2.05E-09	1.15E-10		1.60E+02	1.40E-06	1.15E-06		1.60E+02	0.1146785		1.60E+02	1146.761
1.70E+02	2.67E-09	1.19E-10		1.70E+02	1.45E-06	1.18E-06		1.70E+02	0.1185373		1.70E+02	1182.464
1.80E+02	1.57E-09	1.22E-10		1.80E+02	1.49E-06	1.22E-06		1.80E+02	0.1223364		1.80E+02	1217.135
1.90E+02	2.33E-09	1.26E-10		1.90E+02	1.54E-06	1.25E-06		1.90E+02	0.1261416		1.90E+02	1250.534
2.00E+02	3.04E-09	1.30E-10		2.00E+02	1.58E-06	1.28E-06		2.00E+02	0.1298673		2.00E+02	1282.308
2.10E+02	1.57E-09	1.33E-10		2.10E+02	1.61E-06	1.31E-06		2.10E+02	0.1334954		2.10E+02	1312.275
2.20E+02	3.00E-09	1.38E-10		2.20E+02	1.65E-06	1.34E-06		2.20E+02	0.137502		2.20E+02	1339.679
2.30E+02	3.39E-09	1.41E-10		2.30E+02	1.68E-06	1.36E-06		2.30E+02	0.1413428		2.30E+02	1363.942
2.40E+02	3.85E-09	1.45E-10		2.40E+02	1.71E-06	1.38E-06		2.40E+02	0.1448946		2.40E+02	1384.404
2.50E+02	3.68E-09	1.49E-10		2.50E+02	1.73E-06	1.40E-06		2.50E+02	0.1489435		2.50E+02	1401.06
2.60E+02	4.40E-09	1.53E-10		2.60E+02	1.75E-06	1.41E-06		2.60E+02	0.1528187		2.60E+02	1412.821
2.70E+02	3.48E-09	1.57E-10		2.70E+02	1.77E-06	1.42E-06		2.70E+02	0.1568602		2.70E+02	1421.541
2.80E+02	3.74E-09	1.61E-10		2.80E+02	1.78E-06	1.43E-06		2.80E+02	0.1607034		2.80E+02	1427.813
2.90E+02	5.06E-09	1.65E-10		2.90E+02	1.79E-06	1.43E-06		2.90E+02	0.1649409		2.90E+02	1432.903
3.00E+02	4.66E-09	1.69E-10		3.00E+02	1.81E-06	1.44E-06		3.00E+02	0.1693046		3.00E+02	1437.321
3.10E+02	4.98E-09	1.74E-10		3.10E+02	1.82E-06	1.44E-06		3.10E+02	0.1735302		3.10E+02	1441.206
3.20E+02	5.48E-09	1.78E-10		3.20E+02	1.82E-06	1.44E-06		3.20E+02	0.1780061		3.20E+02	1444.675
3.30E+02	5.23E-09	1.83E-10		3.30E+02	1.83E-06	1.45E-06		3.30E+02	0.1825348		3.30E+02	1448.063
3.40E+02	4.95E-09	1.88E-10		3.40E+02	1.84E-06	1.45E-06		3.40E+02	0.1875452		3.40E+02	1451.526
3.50E+02	6.47E-09	1.92E-10		3.50E+02	1.85E-06	1.45E-06		3.50E+02	0.1922269		3.50E+02	1454.739

## W332-F2
Unirrad				Post Anneal				Root Unirrad			Root Post Anneal			Fluence (p/cm^2)
V(v)	Tot I(A)	Pad I(A)		V(v)	Tot I(A)	Pad I(A)		V(v)	Pad I(nA)		V(v)	Pad I(nA)		9.66E+13
0.00E+00	-1.38E-09	1.57E-11		0.00E+00	-1.42E-07	-1.51E-07		0.00E+00	0.01567585		0.00E+00	-151.1422
5.00E-01	-1.37E-09	1.86E-11		5.00E-01	2.89E-06	2.45E-06		5.00E-01	0.01858799		5.00E-01	2448.284
1.00E+00	6.03E-10	1.95E-11		1.00E+00	3.63E-06	3.08E-06		1.00E+00	0.01950115		1.00E+00	3084.079
1.50E+00	6.84E-10	1.98E-11		1.50E+00	4.19E-06	3.56E-06		1.50E+00	0.01975636		1.50E+00	3558.296
2.00E+00	-1.49E-10	2.01E-11		2.00E+00	4.68E-06	3.97E-06		2.00E+00	0.02010056		2.00E+00	3973.888
3.00E+00	-9.47E-11	2.06E-11		3.00E+00	5.55E-06	4.71E-06		3.00E+00	0.02063179		3.00E+00	4708.28
4.00E+00	1.45E-10	2.22E-11		4.00E+00	6.32E-06	5.37E-06		4.00E+00	0.02223837		4.00E+00	5369.447
5.00E+00	3.72E-10	2.29E-11		5.00E+00	7.04E-06	5.98E-06		5.00E+00	0.02287306		5.00E+00	5976.472
6.00E+00	-4.98E-10	2.39E-11		6.00E+00	7.70E-06	6.54E-06		6.00E+00	0.02393007		6.00E+00	6537.749
7.00E+00	-1.32E-09	2.49E-11		7.00E+00	8.32E-06	7.06E-06		7.00E+00	0.02486488		7.00E+00	7058.577
8.00E+00	6.17E-10	2.57E-11		8.00E+00	8.89E-06	7.54E-06		8.00E+00	0.02565192		8.00E+00	7543.947
9.00E+00	-8.78E-10	2.65E-11		9.00E+00	9.44E-06	8.00E-06		9.00E+00	0.02652355		9.00E+00	7999.422
1.00E+01	-9.53E-10	2.73E-11		1.00E+01	9.95E-06	8.43E-06		1.00E+01	0.02734054		1.00E+01	8427.151
1.20E+01	-3.63E-10	2.94E-11		1.20E+01	1.09E-05	9.21E-06		1.20E+01	0.0294035		1.20E+01	9212.201
1.40E+01	-7.68E-10	3.07E-11		1.40E+01	1.17E-05	9.93E-06		1.40E+01	0.03072106		1.40E+01	9928.683
1.60E+01	7.44E-10	3.17E-11		1.60E+01	1.25E-05	1.06E-05		1.60E+01	0.0316535		1.60E+01	10584.91
1.80E+01	-1.16E-09	3.27E-11		1.80E+01	1.33E-05	1.12E-05		1.80E+01	0.03271186		1.80E+01	11193.97
2.00E+01	-8.63E-10	3.41E-11		2.00E+01	1.40E-05	1.17E-05		2.00E+01	0.03407123		2.00E+01	11747.87
2.50E+01	1.60E-10	3.61E-11		2.50E+01	1.54E-05	1.29E-05		2.50E+01	0.03605852		2.50E+01	12940.26
3.00E+01	-6.58E-10	3.78E-11		3.00E+01	1.66E-05	1.39E-05		3.00E+01	0.03781614		3.00E+01	13877.77
3.50E+01	-2.48E-10	3.94E-11		3.50E+01	1.76E-05	1.46E-05		3.50E+01	0.03944211		3.50E+01	14596.25
4.00E+01	-2.81E-10	4.09E-11		4.00E+01	1.83E-05	1.51E-05		4.00E+01	0.04085667		4.00E+01	15140.14
4.50E+01	9.00E-10	4.24E-11		4.50E+01	1.89E-05	1.56E-05		4.50E+01	0.0424491		4.50E+01	15554.12
5.00E+01	-3.79E-10	4.35E-11		5.00E+01	1.94E-05	1.59E-05		5.00E+01	0.04353441		5.00E+01	15875.69
5.50E+01	-8.18E-10	4.48E-11		5.50E+01	1.98E-05	1.61E-05		5.50E+01	0.04475802		5.50E+01	16125.47
6.00E+01	1.11E-09	4.59E-11		6.00E+01	2.01E-05	1.63E-05		6.00E+01	0.04591203		6.00E+01	16326.16
6.50E+01	-6.85E-10	4.72E-11		6.50E+01	2.04E-05	1.65E-05		6.50E+01	0.04716601		6.50E+01	16488.03
7.00E+01	-3.33E-10	4.81E-11		7.00E+01	2.07E-05	1.66E-05		7.00E+01	0.04808401		7.00E+01	16618.95
7.50E+01	-6.95E-10	4.92E-11		7.50E+01	2.09E-05	1.67E-05		7.50E+01	0.04918306		7.50E+01	16725.93
8.00E+01	1.25E-09	5.01E-11		8.00E+01	2.11E-05	1.68E-05		8.00E+01	0.05009716		8.00E+01	16814.96
8.50E+01	3.79E-11	5.10E-11		8.50E+01	2.12E-05	1.69E-05		8.50E+01	0.05101195		8.50E+01	16888.73
9.00E+01	1.35E-09	5.17E-11		9.00E+01	2.14E-05	1.70E-05		9.00E+01	0.0516572		9.00E+01	16951.48
9.50E+01	1.48E-09	5.27E-11		9.50E+01	2.15E-05	1.70E-05		9.50E+01	0.05269472		9.50E+01	17005.97
1.00E+02	4.39E-10	5.34E-11		1.00E+02	2.16E-05	1.71E-05		1.00E+02	0.05342014		1.00E+02	17057.32
1.10E+02	6.22E-10	5.51E-11		1.10E+02	2.19E-05	1.71E-05		1.10E+02	0.05509533		1.10E+02	17140.37
1.20E+02	5.49E-10	5.66E-11		1.20E+02	2.21E-05	1.72E-05		1.20E+02	0.05663149		1.20E+02	17206.3
1.30E+02	7.11E-10	5.80E-11		1.30E+02	2.23E-05	1.73E-05		1.30E+02	0.05797332		1.30E+02	17262.26
1.40E+02	1.95E-09	5.94E-11		1.40E+02	2.24E-05	1.73E-05		1.40E+02	0.05939022		1.40E+02	17313.34
1.50E+02	1.97E-09	6.06E-11		1.50E+02	2.26E-05	1.74E-05		1.50E+02	0.06059129		1.50E+02	17362.02
1.60E+02	1.73E-09	6.19E-11		1.60E+02	2.27E-05	1.74E-05		1.60E+02	0.06194257		1.60E+02	17407.76
1.70E+02	1.22E-09	6.31E-11		1.70E+02	2.29E-05	1.75E-05		1.70E+02	0.0630652		1.70E+02	17453.58
1.80E+02	1.67E-09	6.42E-11		1.80E+02	2.30E-05	1.75E-05		1.80E+02	0.06424915		1.80E+02	17498.05
1.90E+02	9.77E-10	6.53E-11		1.90E+02	2.32E-05	1.75E-05		1.90E+02	0.06531794		1.90E+02	17544.41
2.00E+02	1.80E-09	6.63E-11		2.00E+02	2.33E-05	1.76E-05		2.00E+02	0.0662677		2.00E+02	17594.87
2.10E+02	2.99E-09	6.72E-11		2.10E+02	2.34E-05	1.76E-05		2.10E+02	0.06718292		2.10E+02	17648.49
2.20E+02	2.17E-09	6.82E-11		2.20E+02	2.36E-05	1.77E-05		2.20E+02	0.06822239		2.20E+02	17707.7
2.30E+02	3.40E-09	6.91E-11		2.30E+02	2.37E-05	1.78E-05		2.30E+02	0.06914487		2.30E+02	17770.96
2.40E+02	2.01E-09	7.00E-11		2.40E+02	2.38E-05	1.78E-05		2.40E+02	0.06998799		2.40E+02	17841.33
2.50E+02	3.81E-09	7.10E-11		2.50E+02	2.40E-05	1.79E-05		2.50E+02	0.07096995		2.50E+02	17924.34
2.60E+02	3.87E-09	7.18E-11						2.60E+02	0.07183039
2.70E+02	4.05E-09	7.28E-11						2.70E+02	0.07281665
2.80E+02	2.79E-09	7.39E-11						2.80E+02	0.07394749
2.90E+02	3.02E-09	7.53E-11						2.90E+02	0.07528769
3.00E+02	5.12E-09	7.72E-11						3.00E+02	0.07715154
3.10E+02	3.89E-09	8.09E-11						3.10E+02	0.08088119
3.20E+02	5.39E-09	9.04E-11						3.20E+02	0.0903671
3.30E+02	4.61E-09	1.15E-10						3.30E+02	0.1146272
3.40E+02	5.57E-09	1.67E-10						3.40E+02	0.1674787
3.50E+02	4.75E-09	2.62E-10						3.50E+02	0.2620854

## W332-F8
cd				Post Anneal				Root Unirrad			Root Post Anneal			Fluence (p/cm^2)
V(v)	Tot I(A)	Pad I(A)		V(v)	Tot I(A)	Pad I(A)		V(v)	Pad I(nA)		V(v)	Pad I(nA)		2.41E+13
0.00E+00	-1.79E-09	2.11E-11		0.00E+00	-5.23E-08	-6.48E-08		0.00E+00	0.02106629		0.00E+00	-64.78989
5.00E-01	-1.67E-09	2.83E-11		5.00E-01	5.07E-07	4.30E-07		5.00E-01	0.0283003		5.00E-01	429.8355
1.00E+00	-4.73E-10	2.84E-11		1.00E+00	6.18E-07	5.23E-07		1.00E+00	0.02839648		1.00E+00	523.0563
1.50E+00	-1.08E-09	2.89E-11		1.50E+00	7.00E-07	5.93E-07		1.50E+00	0.02893005		1.50E+00	592.9807
2.00E+00	-1.09E-09	2.95E-11		2.00E+00	7.71E-07	6.53E-07		2.00E+00	0.02951807		2.00E+00	652.6458
3.00E+00	1.07E-11	2.94E-11		3.00E+00	8.98E-07	7.55E-07		3.00E+00	0.02936745		3.00E+00	754.5523
4.00E+00	-7.29E-10	3.15E-11		4.00E+00	1.01E-06	8.42E-07		4.00E+00	0.03148628		4.00E+00	842.0773
5.00E+00	1.28E-10	3.22E-11		5.00E+00	1.09E-06	9.19E-07		5.00E+00	0.03221723		5.00E+00	918.9413
6.00E+00	-9.80E-10	3.23E-11		6.00E+00	1.17E-06	9.90E-07		6.00E+00	0.03227413		6.00E+00	989.6986
7.00E+00	-1.23E-09	3.37E-11		7.00E+00	1.25E-06	1.05E-06		7.00E+00	0.0337225		7.00E+00	1054.855
8.00E+00	5.33E-10	3.38E-11		8.00E+00	1.33E-06	1.12E-06		8.00E+00	0.03376104		8.00E+00	1115.383
9.00E+00	-4.33E-10	3.50E-11		9.00E+00	1.40E-06	1.17E-06		9.00E+00	0.03501338		9.00E+00	1172.248
1.00E+01	-3.09E-11	3.64E-11		1.00E+01	1.46E-06	1.23E-06		1.00E+01	0.03637683		1.00E+01	1226.217
1.20E+01	5.26E-10	3.80E-11		1.20E+01	1.58E-06	1.33E-06		1.20E+01	0.03796506		1.20E+01	1326.996
1.40E+01	-1.28E-09	3.98E-11		1.40E+01	1.69E-06	1.42E-06		1.40E+01	0.03977578		1.40E+01	1419.27
1.60E+01	-1.12E-09	4.07E-11		1.60E+01	1.80E-06	1.51E-06		1.60E+01	0.04071333		1.60E+01	1505.055
1.80E+01	-1.07E-09	4.16E-11		1.80E+01	1.90E-06	1.59E-06		1.80E+01	0.0416273		1.80E+01	1586.087
2.00E+01	-4.64E-10	4.24E-11		2.00E+01	1.99E-06	1.66E-06		2.00E+01	0.04238501		2.00E+01	1662.024
2.50E+01	-1.16E-09	4.46E-11		2.50E+01	2.21E-06	1.84E-06		2.50E+01	0.04463445		2.50E+01	1836.379
3.00E+01	-8.15E-10	4.65E-11		3.00E+01	2.40E-06	1.99E-06		3.00E+01	0.04647653		3.00E+01	1993.696
3.50E+01	7.54E-11	4.80E-11		3.50E+01	2.58E-06	2.14E-06		3.50E+01	0.04796653		3.50E+01	2138.875
4.00E+01	-9.11E-10	4.97E-11		4.00E+01	2.75E-06	2.27E-06		4.00E+01	0.04969316		4.00E+01	2273.271
4.50E+01	8.96E-10	5.11E-11		4.50E+01	2.91E-06	2.40E-06		4.50E+01	0.05107305		4.50E+01	2399.339
5.00E+01	8.67E-10	5.24E-11		5.00E+01	3.06E-06	2.52E-06		5.00E+01	0.05240401		5.00E+01	2518.962
5.50E+01	5.80E-10	5.38E-11		5.50E+01	3.21E-06	2.63E-06		5.50E+01	0.05379946		5.50E+01	2632.285
6.00E+01	-7.12E-10	5.50E-11		6.00E+01	3.34E-06	2.74E-06		6.00E+01	0.05499274		6.00E+01	2740.735
6.50E+01	-2.87E-10	5.62E-11		6.50E+01	3.48E-06	2.84E-06		6.50E+01	0.05615647		6.50E+01	2844.115
7.00E+01	-2.94E-10	5.72E-11		7.00E+01	3.60E-06	2.94E-06		7.00E+01	0.05721913		7.00E+01	2943.217
7.50E+01	4.28E-10	5.84E-11		7.50E+01	3.72E-06	3.04E-06		7.50E+01	0.05835754		7.50E+01	3038.33
8.00E+01	4.41E-10	5.94E-11		8.00E+01	3.84E-06	3.13E-06		8.00E+01	0.05936798		8.00E+01	3131.133
8.50E+01	1.42E-09	6.03E-11		8.50E+01	3.96E-06	3.22E-06		8.50E+01	0.06034593		8.50E+01	3220.32
9.00E+01	-2.98E-10	6.12E-11		9.00E+01	4.07E-06	3.31E-06		9.00E+01	0.0611583		9.00E+01	3306.622
9.50E+01	-4.66E-11	6.19E-11		9.50E+01	4.18E-06	3.39E-06		9.50E+01	0.06193837		9.50E+01	3390.816
1.00E+02	8.61E-10	6.29E-11		1.00E+02	4.28E-06	3.47E-06		1.00E+02	0.06291131		1.00E+02	3472.567
1.10E+02	8.96E-10	6.47E-11		1.10E+02	4.49E-06	3.63E-06		1.10E+02	0.06467966		1.10E+02	3629.231
1.20E+02	1.65E-10	6.62E-11		1.20E+02	4.68E-06	3.78E-06		1.20E+02	0.06620454		1.20E+02	3776.718
1.30E+02	6.50E-10	6.79E-11		1.30E+02	4.86E-06	3.91E-06		1.30E+02	0.06791096		1.30E+02	3914.946
1.40E+02	1.72E-09	6.94E-11		1.40E+02	5.03E-06	4.04E-06		1.40E+02	0.06939		1.40E+02	4042.066
1.50E+02	1.68E-09	7.06E-11		1.50E+02	5.18E-06	4.16E-06		1.50E+02	0.07063749		1.50E+02	4155.183
1.60E+02	9.44E-10	7.19E-11		1.60E+02	5.31E-06	4.25E-06		1.60E+02	0.0718967		1.60E+02	4251.882
1.70E+02	1.91E-09	7.34E-11		1.70E+02	5.43E-06	4.33E-06		1.70E+02	0.07338659		1.70E+02	4329.197
1.80E+02	2.71E-09	7.44E-11		1.80E+02	5.52E-06	4.39E-06		1.80E+02	0.07441592		1.80E+02	4387.759
1.90E+02	1.45E-09	7.56E-11		1.90E+02	5.59E-06	4.43E-06		1.90E+02	0.07562394		1.90E+02	4431.982
2.00E+02	3.14E-09	7.65E-11		2.00E+02	5.66E-06	4.47E-06		2.00E+02	0.07652909		2.00E+02	4467.236
2.10E+02	2.88E-09	7.74E-11		2.10E+02	5.72E-06	4.50E-06		2.10E+02	0.07741479		2.10E+02	4498.765
2.20E+02	1.89E-09	7.85E-11		2.20E+02	5.78E-06	4.53E-06		2.20E+02	0.07846182		2.20E+02	4528.83
2.30E+02	3.70E-09	7.95E-11		2.30E+02	5.83E-06	4.56E-06		2.30E+02	0.07945575		2.30E+02	4558.813
2.40E+02	3.44E-09	8.05E-11		2.40E+02	5.89E-06	4.59E-06		2.40E+02	0.08054607		2.40E+02	4589.596
2.50E+02	3.53E-09	8.16E-11		2.50E+02	5.95E-06	4.62E-06		2.50E+02	0.08163918		2.50E+02	4622.017
2.60E+02	2.97E-09	8.26E-11		2.60E+02	6.00E-06	4.66E-06		2.60E+02	0.08258501		2.60E+02	4655.998
2.70E+02	3.49E-09	8.36E-11		2.70E+02	6.06E-06	4.69E-06		2.70E+02	0.08355385		2.70E+02	4690.418
2.80E+02	3.78E-09	8.48E-11		2.80E+02	6.12E-06	4.73E-06		2.80E+02	0.08479068		2.80E+02	4725.733
2.90E+02	4.29E-09	8.59E-11		2.90E+02	6.18E-06	4.76E-06		2.90E+02	0.08591098		2.90E+02	4762.576
3.00E+02	4.35E-09	8.67E-11		3.00E+02	6.24E-06	4.80E-06		3.00E+02	0.08672136		3.00E+02	4800.577
3.10E+02	4.53E-09	8.77E-11		3.10E+02	6.29E-06	4.84E-06		3.10E+02	0.0877281		3.10E+02	4839.112
3.20E+02	5.45E-09	8.86E-11		3.20E+02	6.35E-06	4.88E-06		3.20E+02	0.08862212		3.20E+02	4879.534
3.30E+02	5.97E-09	8.98E-11		3.30E+02	6.41E-06	4.92E-06		3.30E+02	0.08977404		3.30E+02	4921.753
3.40E+02	5.28E-09	9.15E-11		3.40E+02	6.48E-06	4.96E-06		3.40E+02	0.09147043		3.40E+02	4964.86
3.50E+02	6.37E-09	9.40E-11		3.50E+02	6.54E-06	5.01E-06		3.50E+02	0.09397785		3.50E+02	5011.334

## W332-M10
Unirrad				Post Anneal				Root Unirrad			Root Post Anneal			Fluence (p/cm^2)
V(v)	Tot I(A)	Pad I(A)		V(v)	Tot I(A)	Pad I(A)		V(v)	Pad I(nA)		V(v)	Pad I(nA)		1.09E+12
0.00E+00	-2.88E-10	1.63E-11		0.00E+00	-3.56E-10	1.76E-09		0.00E+00	0.01625974		0.00E+00	1.760286
5.00E-01	-1.53E-09	2.42E-11		5.00E-01	1.13E-08	9.67E-09		5.00E-01	0.02420667		5.00E-01	9.668197
1.00E+00	-1.61E-09	2.49E-11		1.00E+00	1.44E-08	1.29E-08		1.00E+00	0.02486544		1.00E+00	12.87834
1.50E+00	-1.41E-09	2.55E-11		1.50E+00	1.75E-08	1.54E-08		1.50E+00	0.0254717		1.50E+00	15.36749
2.00E+00	5.25E-10	2.56E-11		2.00E+00	2.05E-08	1.75E-08		2.00E+00	0.02558542		2.00E+00	17.50772
3.00E+00	6.50E-10	2.65E-11		3.00E+00	2.39E-08	2.11E-08		3.00E+00	0.02647661		3.00E+00	21.14765
4.00E+00	6.18E-10	2.76E-11		4.00E+00	2.87E-08	2.43E-08		4.00E+00	0.02761288		4.00E+00	24.26594
5.00E+00	4.45E-10	2.83E-11		5.00E+00	3.11E-08	2.70E-08		5.00E+00	0.02832106		5.00E+00	27.04697
6.00E+00	-1.71E-11	2.90E-11		6.00E+00	3.50E-08	2.96E-08		6.00E+00	0.02900721		6.00E+00	29.55915
7.00E+00	2.72E-10	3.00E-11		7.00E+00	3.59E-08	3.19E-08		7.00E+00	0.03001694		7.00E+00	31.85646
8.00E+00	-5.28E-11	3.10E-11		8.00E+00	4.04E-08	3.40E-08		8.00E+00	0.03099181		8.00E+00	34.00824
9.00E+00	-9.47E-10	3.19E-11		9.00E+00	4.31E-08	3.61E-08		9.00E+00	0.03188179		9.00E+00	36.08614
1.00E+01	-7.37E-10	3.30E-11		1.00E+01	4.40E-08	3.80E-08		1.00E+01	0.03302572		1.00E+01	38.02237
1.20E+01	3.24E-10	3.49E-11		1.20E+01	4.99E-08	4.17E-08		1.20E+01	0.03493007		1.20E+01	41.65331
1.40E+01	-1.15E-09	3.65E-11		1.40E+01	5.25E-08	4.50E-08		1.40E+01	0.03652053		1.40E+01	45.02509
1.60E+01	-9.33E-10	3.77E-11		1.60E+01	5.66E-08	4.82E-08		1.60E+01	0.03773901		1.60E+01	48.15785
1.80E+01	-5.70E-10	3.89E-11		1.80E+01	6.09E-08	5.11E-08		1.80E+01	0.03886122		1.80E+01	51.1376
2.00E+01	3.13E-10	3.97E-11		2.00E+01	6.47E-08	5.40E-08		2.00E+01	0.03966775		2.00E+01	53.9539
2.50E+01	-8.95E-10	4.20E-11		2.50E+01	7.38E-08	6.04E-08		2.50E+01	0.04198137		2.50E+01	60.39547
3.00E+01	4.14E-10	4.39E-11		3.00E+01	8.10E-08	6.63E-08		3.00E+01	0.04393287		3.00E+01	66.26944
3.50E+01	9.49E-10	4.55E-11		3.50E+01	8.66E-08	7.17E-08		3.50E+01	0.04553513		3.50E+01	71.7319
4.00E+01	-7.04E-10	4.70E-11		4.00E+01	9.37E-08	7.68E-08		4.00E+01	0.04704593		4.00E+01	76.805
4.50E+01	-4.05E-10	4.86E-11		4.50E+01	9.87E-08	8.16E-08		4.50E+01	0.04855345		4.50E+01	81.55568
5.00E+01	9.31E-10	4.99E-11		5.00E+01	1.05E-07	8.61E-08		5.00E+01	0.04985756		5.00E+01	86.09024
5.50E+01	-5.30E-10	5.11E-11		5.50E+01	1.11E-07	9.04E-08		5.50E+01	0.05107717		5.50E+01	90.38424
6.00E+01	2.82E-10	5.23E-11		6.00E+01	1.15E-07	9.45E-08		6.00E+01	0.05233584		6.00E+01	94.52008
6.50E+01	-2.93E-10	5.35E-11		6.50E+01	1.21E-07	9.85E-08		6.50E+01	0.05349927		6.50E+01	98.49859
7.00E+01	-2.69E-10	5.48E-11		7.00E+01	1.25E-07	1.02E-07		7.00E+01	0.05477304		7.00E+01	102.2961
7.50E+01	-7.11E-11	5.59E-11		7.50E+01	1.31E-07	1.06E-07		7.50E+01	0.05586304		7.50E+01	105.9208
8.00E+01	8.46E-10	5.68E-11		8.00E+01	1.35E-07	1.09E-07		8.00E+01	0.05682714		8.00E+01	109.4391
8.50E+01	8.33E-10	5.79E-11		8.50E+01	1.39E-07	1.13E-07		8.50E+01	0.05794515		8.50E+01	112.9824
9.00E+01	5.46E-11	5.88E-11		9.00E+01	1.44E-07	1.16E-07		9.00E+01	0.05884763		9.00E+01	116.3912
9.50E+01	1.36E-09	5.99E-11		9.50E+01	1.47E-07	1.20E-07		9.50E+01	0.05987704		9.50E+01	119.6909
1.00E+02	1.36E-09	6.07E-11		1.00E+02	1.51E-07	1.23E-07		1.00E+02	0.06071863		1.00E+02	122.9221
1.10E+02	1.02E-09	6.24E-11		1.10E+02	1.59E-07	1.29E-07		1.10E+02	0.06240548		1.10E+02	129.1518
1.20E+02	1.59E-09	6.40E-11		1.20E+02	1.67E-07	1.35E-07		1.20E+02	0.06398211		1.20E+02	135.101
1.30E+02	1.80E-09	6.57E-11		1.30E+02	1.76E-07	1.41E-07		1.30E+02	0.06571242		1.30E+02	140.8719
1.40E+02	2.09E-09	6.72E-11		1.40E+02	1.83E-07	1.46E-07		1.40E+02	0.06716346		1.40E+02	146.4802
1.50E+02	8.99E-10	6.84E-11		1.50E+02	1.89E-07	1.52E-07		1.50E+02	0.06840501		1.50E+02	151.9129
1.60E+02	1.42E-09	6.98E-11		1.60E+02	1.97E-07	1.57E-07		1.60E+02	0.06981852		1.60E+02	157.2032
1.70E+02	2.61E-09	7.11E-11		1.70E+02	2.03E-07	1.62E-07		1.70E+02	0.07114802		1.70E+02	162.2637
1.80E+02	1.65E-09	7.25E-11		1.80E+02	2.09E-07	1.67E-07		1.80E+02	0.07253024		1.80E+02	167.1975
1.90E+02	2.61E-09	7.39E-11		1.90E+02	2.15E-07	1.72E-07		1.90E+02	0.07389627		1.90E+02	172.0191
2.00E+02	2.86E-09	7.52E-11		2.00E+02	2.21E-07	1.77E-07		2.00E+02	0.07515908		2.00E+02	176.6637
2.10E+02	2.17E-09	7.63E-11		2.10E+02	2.29E-07	1.81E-07		2.10E+02	0.0763191		2.10E+02	181.1868
2.20E+02	3.64E-09	7.75E-11		2.20E+02	2.35E-07	1.86E-07		2.20E+02	0.07748405		2.20E+02	185.57
2.30E+02	2.75E-09	7.85E-11		2.30E+02	2.39E-07	1.90E-07		2.30E+02	0.07853325		2.30E+02	189.7884
2.40E+02	3.26E-09	7.97E-11		2.40E+02	2.44E-07	1.94E-07		2.40E+02	0.07972293		2.40E+02	193.9362
2.50E+02	4.45E-09	8.08E-11		2.50E+02	2.51E-07	1.98E-07		2.50E+02	0.08081337		2.50E+02	197.9195
2.60E+02	4.79E-09	8.19E-11		2.60E+02	2.57E-07	2.02E-07		2.60E+02	0.08186957		2.60E+02	201.7211
2.70E+02	4.59E-09	8.29E-11		2.70E+02	2.60E-07	2.05E-07		2.70E+02	0.08294859		2.70E+02	205.2864
2.80E+02	4.27E-09	8.40E-11		2.80E+02	2.65E-07	2.08E-07		2.80E+02	0.08399533		2.80E+02	208.462
2.90E+02	4.55E-09	8.52E-11		2.90E+02	2.71E-07	2.11E-07		2.90E+02	0.08519065		2.90E+02	211.044
3.00E+02	5.92E-09	8.65E-11		3.00E+02	2.74E-07	2.13E-07		3.00E+02	0.08651103		3.00E+02	212.8591
3.10E+02	6.11E-09	8.78E-11		3.10E+02	2.77E-07	2.14E-07		3.10E+02	0.08776306		3.10E+02	214.0218
3.20E+02	6.40E-09	8.91E-11		3.20E+02	2.78E-07	2.15E-07		3.20E+02	0.08905401		3.20E+02	214.8554
3.30E+02	6.21E-09	9.04E-11		3.30E+02	2.84E-07	2.16E-07		3.30E+02	0.09035759		3.30E+02	215.5408
3.40E+02	7.37E-09	9.17E-11		3.40E+02	2.93E-07	2.16E-07		3.40E+02	0.0916543		3.40E+02	216.1438
3.50E+02	7.35E-09	9.32E-11		3.50E+02	3.06E-07	2.17E-07		3.50E+02	0.09318388		3.50E+02	216.6747
3.60E+02	7.49E-09	9.51E-11						3.60E+02	0.09509343
3.70E+02	7.54E-09	9.78E-11						3.70E+02	0.09782301
3.80E+02	7.41E-09	1.02E-10						3.80E+02	0.1021415
3.90E+02	8.58E-09	1.10E-10						3.90E+02	0.109724
4.00E+02	7.82E-09	1.23E-10						4.00E+02	0.1232189
4.10E+02	8.37E-09	1.47E-10						4.10E+02	0.1470049
4.20E+02	9.11E-09	1.88E-10						4.20E+02	0.187936
4.30E+02	1.05E-08	2.55E-10						4.30E+02	0.2550492
4.40E+02	1.19E-08	3.60E-10						4.40E+02	0.3602817
4.50E+02	1.34E-08	5.17E-10						4.50E+02	0.5171526

## W332-M12
Unirrad				Post Anneal				Root Unirrad			Root Post Anneal			Fluence (p/cm^2)
V(v)	Tot I(A)	Pad I(A)		V(v)	Tot I(A)	Pad I(A)		V(v)	Pad I(nA)		V(v)	Pad I(nA)		9.66E+13
0.00E+00	2.63E-10	6.35E-12		0.00E+00	-4.77E-08	-7.22E-08		0.00E+00	0.006348421		0.00E+00	-72.24492
5.00E-01	-3.95E-10	1.60E-11		5.00E-01	2.97E-06	2.51E-06		5.00E-01	0.01602456		5.00E-01	2514.838
1.00E+00	3.13E-10	1.67E-11		1.00E+00	3.73E-06	3.17E-06		1.00E+00	0.01674485		1.00E+00	3166.159
1.50E+00	3.17E-10	1.74E-11		1.50E+00	4.30E-06	3.65E-06		1.50E+00	0.01740075		1.50E+00	3653.703
2.00E+00	5.03E-10	1.79E-11		2.00E+00	4.81E-06	4.08E-06		2.00E+00	0.01787158		2.00E+00	4078.207
3.00E+00	-1.49E-09	1.99E-11		3.00E+00	5.69E-06	4.83E-06		3.00E+00	0.01989289		3.00E+00	4828.299
4.00E+00	-4.73E-10	2.06E-11		4.00E+00	6.48E-06	5.50E-06		4.00E+00	0.02062343		4.00E+00	5503.116
5.00E+00	-6.76E-10	2.20E-11		5.00E+00	7.21E-06	6.12E-06		5.00E+00	0.02195204		5.00E+00	6121.895
6.00E+00	3.75E-10	2.25E-11		6.00E+00	7.89E-06	6.69E-06		6.00E+00	0.02251791		6.00E+00	6692.744
7.00E+00	6.67E-10	2.38E-11		7.00E+00	8.51E-06	7.22E-06		7.00E+00	0.02380449		7.00E+00	7223.455
8.00E+00	6.81E-10	2.49E-11		8.00E+00	9.11E-06	7.72E-06		8.00E+00	0.02491317		8.00E+00	7720.139
9.00E+00	-3.58E-10	2.56E-11		9.00E+00	9.66E-06	8.19E-06		9.00E+00	0.02559315		9.00E+00	8185.104
1.00E+01	3.80E-10	2.63E-11		1.00E+01	1.02E-05	8.62E-06		1.00E+01	0.02629212		1.00E+01	8619.878
1.20E+01	-3.10E-10	2.84E-11		1.20E+01	1.11E-05	9.42E-06		1.20E+01	0.0284252		1.20E+01	9419.283
1.40E+01	2.70E-10	3.04E-11		1.40E+01	1.20E-05	1.01E-05		1.40E+01	0.03040601		1.40E+01	10147.79
1.60E+01	-6.88E-10	3.16E-11		1.60E+01	1.28E-05	1.08E-05		1.60E+01	0.03158308		1.60E+01	10813.48
1.80E+01	8.78E-11	3.25E-11		1.80E+01	1.36E-05	1.14E-05		1.80E+01	0.03246834		1.80E+01	11427.45
2.00E+01	-9.68E-10	3.38E-11		2.00E+01	1.42E-05	1.20E-05		2.00E+01	0.03383662		2.00E+01	11985.52
2.50E+01	-3.24E-10	3.57E-11		2.50E+01	1.57E-05	1.32E-05		2.50E+01	0.03574875		2.50E+01	13179.97
3.00E+01	-6.95E-10	3.79E-11		3.00E+01	1.69E-05	1.41E-05		3.00E+01	0.03786594		3.00E+01	14108.04
3.50E+01	-4.43E-10	3.96E-11		3.50E+01	1.78E-05	1.48E-05		3.50E+01	0.0396299		3.50E+01	14810.52
4.00E+01	-1.02E-09	4.15E-11		4.00E+01	1.86E-05	1.53E-05		4.00E+01	0.04148482		4.00E+01	15336.06
4.50E+01	-9.88E-10	4.31E-11		4.50E+01	1.91E-05	1.57E-05		4.50E+01	0.04305314		4.50E+01	15733.98
5.00E+01	8.71E-10	4.45E-11		5.00E+01	1.96E-05	1.60E-05		5.00E+01	0.04448131		5.00E+01	16043.95
5.50E+01	-8.27E-10	4.60E-11		5.50E+01	2.00E-05	1.63E-05		5.50E+01	0.04597099		5.50E+01	16288.64
6.00E+01	-6.46E-10	4.74E-11		6.00E+01	2.03E-05	1.65E-05		6.00E+01	0.04742808		6.00E+01	16482.65
6.50E+01	1.00E-09	4.88E-11		6.50E+01	2.06E-05	1.66E-05		6.50E+01	0.04876717		6.50E+01	16641.52
7.00E+01	1.17E-09	4.99E-11		7.00E+01	2.09E-05	1.68E-05		7.00E+01	0.04990559		7.00E+01	16773.59
7.50E+01	-5.43E-10	5.12E-11		7.50E+01	2.11E-05	1.69E-05		7.50E+01	0.05116592		7.50E+01	16882.19
8.00E+01	3.07E-10	5.22E-11		8.00E+01	2.13E-05	1.70E-05		8.00E+01	0.05224689		8.00E+01	16974.59
8.50E+01	-2.97E-10	5.34E-11		8.50E+01	2.15E-05	1.71E-05		8.50E+01	0.05337701		8.50E+01	17053.53
9.00E+01	7.30E-10	5.44E-11		9.00E+01	2.16E-05	1.71E-05		9.00E+01	0.05435744		9.00E+01	17120.84
9.50E+01	1.41E-09	5.54E-11		9.50E+01	2.18E-05	1.72E-05		9.50E+01	0.05535619		9.50E+01	17178.88
1.00E+02	1.28E-09	5.63E-11		1.00E+02	2.19E-05	1.72E-05		1.00E+02	0.05633803		1.00E+02	17223.64
1.10E+02	1.29E-09	5.83E-11		1.10E+02	2.21E-05	1.73E-05		1.10E+02	0.05826749		1.10E+02	17302.94
1.20E+02	1.66E-09	6.02E-11		1.20E+02	2.23E-05	1.74E-05		1.20E+02	0.06015377		1.20E+02	17366.39
1.30E+02	1.54E-09	6.19E-11		1.30E+02	2.25E-05	1.74E-05		1.30E+02	0.06186503		1.30E+02	17419.65
1.40E+02	7.48E-10	6.35E-11		1.40E+02	2.26E-05	1.75E-05		1.40E+02	0.06345129		1.40E+02	17468.99
1.50E+02	2.09E-09	6.52E-11		1.50E+02	2.28E-05	1.75E-05		1.50E+02	0.06515366		1.50E+02	17513.3
1.60E+02	1.69E-09	6.65E-11		1.60E+02	2.29E-05	1.76E-05		1.60E+02	0.06654018		1.60E+02	17555.95
1.70E+02	7.19E-10	6.80E-11		1.70E+02	2.31E-05	1.76E-05		1.70E+02	0.06802299		1.70E+02	17595.81
1.80E+02	2.24E-09	6.95E-11		1.80E+02	2.32E-05	1.76E-05		1.80E+02	0.06953136		1.80E+02	17633.39
1.90E+02	2.19E-09	7.09E-11		1.90E+02	2.33E-05	1.77E-05		1.90E+02	0.07094446		1.90E+02	17669.36
2.00E+02	1.64E-09	7.22E-11		2.00E+02	2.34E-05	1.77E-05		2.00E+02	0.07223895		2.00E+02	17703.96
2.10E+02	1.49E-09	7.36E-11						2.10E+02	0.07361769
2.20E+02	2.80E-09	7.49E-11						2.20E+02	0.07493655
2.30E+02	3.03E-09	7.62E-11						2.30E+02	0.07616694
2.40E+02	2.25E-09	7.73E-11						2.40E+02	0.07734367
2.50E+02	3.81E-09	7.87E-11						2.50E+02	0.07869558
2.60E+02	3.06E-09	7.99E-11						2.60E+02	0.07991705
2.70E+02	4.31E-09	8.14E-11						2.70E+02	0.08136396
2.80E+02	3.19E-09	8.28E-11						2.80E+02	0.08284289
2.90E+02	3.31E-09	8.44E-11						2.90E+02	0.08444651
3.00E+02	4.83E-09	8.61E-11						3.00E+02	0.0860908
3.10E+02	4.25E-09	8.81E-11						3.10E+02	0.08810668
3.20E+02	4.81E-09	9.16E-11						3.20E+02	0.09163432
3.30E+02	4.89E-09	1.00E-10						3.30E+02	0.1000132
3.40E+02	4.72E-09	1.22E-10						3.40E+02	0.1215765
3.50E+02	6.22E-09	1.74E-10						3.50E+02	0.1736091

## W332-M4
Unirrad				Post Anneal				Root Unirrad			Root Post Anneal			Fluence (p/cm^2)
V(v)	Tot I(A)	Pad I(A)		V(v)	Tot I(A)	Pad I(A)		V(v)	Pad I(nA)		V(v)	Pad I(nA)		1.09E+12
0.00E+00	-1.70E-10	9.62E-12		0.00E+00	-3.02E-09	-1.71E-09		0.00E+00	0.009624823		0.00E+00	-1.709582
5.00E-01	-4.75E-10	1.63E-11		5.00E-01	1.18E-08	1.00E-08		5.00E-01	0.01625298		5.00E-01	10.03712
1.00E+00	-5.46E-10	1.69E-11		1.00E+00	1.36E-08	1.34E-08		1.00E+00	0.01685977		1.00E+00	13.43174
1.50E+00	-1.56E-09	1.76E-11		1.50E+00	1.75E-08	1.60E-08		1.50E+00	0.01760753		1.50E+00	16.04814
2.00E+00	4.12E-10	1.84E-11		2.00E+00	2.14E-08	1.83E-08		2.00E+00	0.01836381		2.00E+00	18.29846
3.00E+00	-6.08E-10	1.88E-11		3.00E+00	2.39E-08	2.21E-08		3.00E+00	0.01879536		3.00E+00	22.13471
4.00E+00	3.93E-10	1.96E-11		4.00E+00	2.95E-08	2.54E-08		4.00E+00	0.0196069		4.00E+00	25.39768
5.00E+00	6.13E-10	2.08E-11		5.00E+00	3.22E-08	2.83E-08		5.00E+00	0.02084957		5.00E+00	28.26252
6.00E+00	-3.94E-10	2.17E-11		6.00E+00	3.61E-08	3.09E-08		6.00E+00	0.02174591		6.00E+00	30.87987
7.00E+00	4.89E-10	2.27E-11		7.00E+00	3.73E-08	3.33E-08		7.00E+00	0.02269659		7.00E+00	33.32466
8.00E+00	-1.25E-09	2.38E-11		8.00E+00	4.18E-08	3.56E-08		8.00E+00	0.02380188		8.00E+00	35.60325
9.00E+00	-1.24E-09	2.45E-11		9.00E+00	4.29E-08	3.78E-08		9.00E+00	0.02453887		9.00E+00	37.76946
1.00E+01	5.63E-10	2.54E-11		1.00E+01	4.58E-08	3.98E-08		1.00E+01	0.02542208		1.00E+01	39.82477
1.20E+01	6.49E-10	2.74E-11		1.20E+01	5.00E-08	4.36E-08		1.20E+01	0.02737192		1.20E+01	43.63739
1.40E+01	-1.10E-09	2.91E-11		1.40E+01	5.39E-08	4.72E-08		1.40E+01	0.02907169		1.40E+01	47.18103
1.60E+01	5.12E-10	3.04E-11		1.60E+01	5.79E-08	5.05E-08		1.60E+01	0.0304		1.60E+01	50.49346
1.80E+01	4.49E-10	3.15E-11		1.80E+01	6.23E-08	5.36E-08		1.80E+01	0.03146378		1.80E+01	53.60833
2.00E+01	9.03E-10	3.25E-11		2.00E+01	6.58E-08	5.65E-08		2.00E+01	0.03246899		2.00E+01	56.53983
2.50E+01	4.29E-10	3.47E-11		2.50E+01	7.39E-08	6.33E-08		2.50E+01	0.03466491		2.50E+01	63.26198
3.00E+01	-4.17E-10	3.67E-11		3.00E+01	8.21E-08	6.94E-08		3.00E+01	0.03671853		3.00E+01	69.35384
3.50E+01	-4.59E-10	3.84E-11		3.50E+01	8.95E-08	7.49E-08		3.50E+01	0.03843283		3.50E+01	74.94451
4.00E+01	1.18E-09	4.00E-11		4.00E+01	9.59E-08	8.01E-08		4.00E+01	0.03998652		4.00E+01	80.13789
4.50E+01	1.34E-10	4.14E-11		4.50E+01	1.00E-07	8.51E-08		4.50E+01	0.04139622		4.50E+01	85.05876
5.00E+01	1.03E-09	4.30E-11		5.00E+01	1.08E-07	8.98E-08		5.00E+01	0.04299479		5.00E+01	89.81587
5.50E+01	7.63E-10	4.43E-11		5.50E+01	1.13E-07	9.43E-08		5.50E+01	0.04429643		5.50E+01	94.31037
6.00E+01	-4.20E-11	4.56E-11		6.00E+01	1.18E-07	9.86E-08		6.00E+01	0.04562267		6.00E+01	98.64285
6.50E+01	9.53E-10	4.68E-11		6.50E+01	1.23E-07	1.03E-07		6.50E+01	0.04684977		6.50E+01	102.8172
7.00E+01	-3.91E-11	4.79E-11		7.00E+01	1.27E-07	1.07E-07		7.00E+01	0.0478957		7.00E+01	106.8295
7.50E+01	1.22E-09	4.91E-11		7.50E+01	1.31E-07	1.11E-07		7.50E+01	0.04907522		7.50E+01	110.72
8.00E+01	4.09E-10	5.01E-11		8.00E+01	1.36E-07	1.14E-07		8.00E+01	0.05010668		8.00E+01	114.4625
8.50E+01	1.27E-09	5.11E-11		8.50E+01	1.42E-07	1.18E-07		8.50E+01	0.05114563		8.50E+01	118.0791
9.00E+01	3.96E-10	5.20E-11		9.00E+01	1.46E-07	1.22E-07		9.00E+01	0.05204679		9.00E+01	121.6034
9.50E+01	1.28E-09	5.31E-11		9.50E+01	1.50E-07	1.25E-07		9.50E+01	0.05307642		9.50E+01	125.0523
1.00E+02	1.68E-09	5.41E-11		1.00E+02	1.53E-07	1.28E-07		1.00E+02	0.05407681		1.00E+02	128.4015
1.10E+02	1.11E-09	5.58E-11		1.10E+02	1.63E-07	1.35E-07		1.10E+02	0.05582149		1.10E+02	134.8445
1.20E+02	1.34E-09	5.75E-11		1.20E+02	1.69E-07	1.41E-07		1.20E+02	0.05746938		1.20E+02	141.0265
1.30E+02	2.08E-09	5.90E-11		1.30E+02	1.77E-07	1.47E-07		1.30E+02	0.05898951		1.30E+02	146.9541
1.40E+02	1.66E-09	6.05E-11		1.40E+02	1.85E-07	1.53E-07		1.40E+02	0.06045652		1.40E+02	152.6661
1.50E+02	2.41E-09	6.20E-11		1.50E+02	1.92E-07	1.58E-07		1.50E+02	0.06195175		1.50E+02	158.1692
1.60E+02	1.42E-09	6.34E-11		1.60E+02	1.99E-07	1.64E-07		1.60E+02	0.06340338		1.60E+02	163.5268
1.70E+02	1.38E-09	6.47E-11		1.70E+02	2.05E-07	1.69E-07		1.70E+02	0.06467262		1.70E+02	168.7389
1.80E+02	2.88E-09	6.60E-11		1.80E+02	2.12E-07	1.74E-07		1.80E+02	0.06599077		1.80E+02	173.8136
1.90E+02	1.70E-09	6.72E-11		1.90E+02	2.17E-07	1.79E-07		1.90E+02	0.06717983		1.90E+02	178.7783
2.00E+02	2.10E-09	6.84E-11		2.00E+02	2.24E-07	1.84E-07		2.00E+02	0.06840284		2.00E+02	183.6102
2.10E+02	2.80E-09	6.94E-11		2.10E+02	2.29E-07	1.88E-07		2.10E+02	0.06935093		2.10E+02	188.3264
2.20E+02	3.16E-09	7.05E-11		2.20E+02	2.34E-07	1.93E-07		2.20E+02	0.0704554		2.20E+02	192.893
2.30E+02	2.88E-09	7.14E-11		2.30E+02	2.41E-07	1.97E-07		2.30E+02	0.07138208		2.30E+02	197.2674
2.40E+02	4.26E-09	7.24E-11		2.40E+02	2.47E-07	2.01E-07		2.40E+02	0.07237356		2.40E+02	201.4509
2.50E+02	4.78E-09	7.32E-11		2.50E+02	2.50E-07	2.06E-07		2.50E+02	0.07321914		2.50E+02	205.5043
2.60E+02	6.89E-09	7.39E-11		2.60E+02	2.57E-07	2.09E-07		2.60E+02	0.07390108		2.60E+02	209.393
2.70E+02	9.77E-09	7.48E-11		2.70E+02	2.60E-07	2.13E-07		2.70E+02	0.07477544		2.70E+02	213.0208
2.80E+02	1.42E-08	7.60E-11		2.80E+02	2.64E-07	2.16E-07		2.80E+02	0.07595756		2.80E+02	216.2078
2.90E+02	2.42E-08	7.71E-11		2.90E+02	2.68E-07	2.19E-07		2.90E+02	0.07705482		2.90E+02	218.6432
3.00E+02	3.69E-08	7.82E-11		3.00E+02	2.71E-07	2.20E-07		3.00E+02	0.0781677		3.00E+02	220.3326
3.10E+02	5.36E-08	7.95E-11		3.10E+02	2.73E-07	2.22E-07		3.10E+02	0.07947376		3.10E+02	221.5478
3.20E+02	7.82E-08	8.11E-11		3.20E+02	2.77E-07	2.23E-07		3.20E+02	0.08105682		3.20E+02	222.8111
3.30E+02	1.11E-07	8.31E-11		3.30E+02	2.78E-07	2.25E-07		3.30E+02	0.08314807		3.30E+02	224.8756
3.40E+02	1.56E-07	8.62E-11		3.40E+02	2.85E-07	2.28E-07		3.40E+02	0.08621839		3.40E+02	228.4963
3.50E+02	2.12E-07	9.05E-11		3.50E+02	2.90E-07	2.34E-07		3.50E+02	0.09054019		3.50E+02	234.1177
3.60E+02	2.82E-07	9.59E-11						3.60E+02	0.09589304
3.70E+02	3.70E-07	1.02E-10						3.70E+02	0.1016125
3.80E+02	4.70E-07	1.08E-10						3.80E+02	0.1084298
3.90E+02	5.92E-07	1.14E-10						3.90E+02	0.1140843
4.00E+02	7.34E-07	1.20E-10						4.00E+02	0.1196612
4.10E+02	8.99E-07	1.26E-10						4.10E+02	0.1261333
4.20E+02	1.09E-06	1.31E-10						4.20E+02	0.1312379
4.30E+02	1.33E-06	1.42E-10						4.30E+02	0.1417154
4.40E+02	1.61E-06	1.55E-10						4.40E+02	0.154695
4.50E+02	1.94E-06	1.74E-10						4.50E+02	0.1740802

## W332-M6
Unirrad				Post Anneal				Root Unirrad			Root Post Anneal			Fluence (p/cm^2)
V(v)	Tot I(A)	Pad I(A)		V(v)	Tot I(A)	Pad I(A)		V(v)	Pad I(nA)		V(v)	Pad I(nA)		2.41E+13
0.00E+00	-3.36E-11	1.11E-11		0.00E+00	-5.46E-08	-7.09E-08		0.00E+00	0.01108659		0.00E+00	-70.88515
5.00E-01	-3.07E-10	1.80E-11		5.00E-01	4.51E-07	3.81E-07		5.00E-01	0.01801658		5.00E-01	380.7892
1.00E+00	-1.08E-10	1.90E-11		1.00E+00	5.50E-07	4.66E-07		1.00E+00	0.01901965		1.00E+00	465.5661
1.50E+00	-3.22E-10	1.98E-11		1.50E+00	6.28E-07	5.29E-07		1.50E+00	0.0197951		1.50E+00	529.3954
2.00E+00	-2.76E-10	2.01E-11		2.00E+00	6.91E-07	5.84E-07		2.00E+00	0.02012381		2.00E+00	583.7624
3.00E+00	-1.49E-09	2.07E-11		3.00E+00	8.01E-07	6.76E-07		3.00E+00	0.0206824		3.00E+00	676.1784
4.00E+00	-9.46E-10	2.19E-11		4.00E+00	9.01E-07	7.56E-07		4.00E+00	0.02193749		4.00E+00	755.7502
5.00E+00	6.42E-10	2.27E-11		5.00E+00	9.92E-07	8.27E-07		5.00E+00	0.02273436		5.00E+00	826.726
6.00E+00	-9.75E-10	2.36E-11		6.00E+00	1.06E-06	8.91E-07		6.00E+00	0.0236308		6.00E+00	890.6218
7.00E+00	4.54E-10	2.45E-11		7.00E+00	1.13E-06	9.51E-07		7.00E+00	0.02445094		7.00E+00	950.69
8.00E+00	6.46E-10	2.51E-11		8.00E+00	1.20E-06	1.01E-06		8.00E+00	0.02508039		8.00E+00	1006.624
9.00E+00	-8.31E-10	2.62E-11		9.00E+00	1.26E-06	1.06E-06		9.00E+00	0.02620639		9.00E+00	1059.35
1.00E+01	5.87E-10	2.68E-11		1.00E+01	1.32E-06	1.11E-06		1.00E+01	0.02677708		1.00E+01	1109.029
1.20E+01	-1.19E-09	2.85E-11		1.20E+01	1.43E-06	1.20E-06		1.20E+01	0.02853478		1.20E+01	1201.58
1.40E+01	-1.15E-09	3.03E-11		1.40E+01	1.53E-06	1.29E-06		1.40E+01	0.03029688		1.40E+01	1286.889
1.60E+01	-6.87E-10	3.17E-11		1.60E+01	1.63E-06	1.37E-06		1.60E+01	0.0316943		1.60E+01	1366.103
1.80E+01	-1.69E-10	3.31E-11		1.80E+01	1.72E-06	1.44E-06		1.80E+01	0.0330757		1.80E+01	1441.098
2.00E+01	8.11E-10	3.37E-11		2.00E+01	1.81E-06	1.51E-06		2.00E+01	0.0337438		2.00E+01	1511.222
2.50E+01	-3.74E-10	3.63E-11		2.50E+01	2.00E-06	1.67E-06		2.50E+01	0.03632349		2.50E+01	1672.871
3.00E+01	-1.80E-10	3.79E-11		3.00E+01	2.18E-06	1.82E-06		3.00E+01	0.03791151		3.00E+01	1819.021
3.50E+01	-5.36E-10	3.98E-11		3.50E+01	2.35E-06	1.95E-06		3.50E+01	0.03984177		3.50E+01	1954.032
4.00E+01	-8.97E-10	4.15E-11		4.00E+01	2.50E-06	2.08E-06		4.00E+01	0.04149047		4.00E+01	2079.469
4.50E+01	-5.57E-10	4.28E-11		4.50E+01	2.65E-06	2.20E-06		4.50E+01	0.04284256		4.50E+01	2197.602
5.00E+01	3.62E-10	4.41E-11		5.00E+01	2.79E-06	2.31E-06		5.00E+01	0.04413151		5.00E+01	2309.414
5.50E+01	1.03E-09	4.55E-11		5.50E+01	2.92E-06	2.42E-06		5.50E+01	0.04549528		5.50E+01	2415.243
6.00E+01	2.44E-10	4.68E-11		6.00E+01	3.04E-06	2.52E-06		6.00E+01	0.04680225		6.00E+01	2516.576
6.50E+01	1.17E-09	4.77E-11		6.50E+01	3.16E-06	2.62E-06		6.50E+01	0.04772822		6.50E+01	2615.176
7.00E+01	1.85E-11	4.91E-11		7.00E+01	3.28E-06	2.71E-06		7.00E+01	0.04913374		7.00E+01	2709.6
7.50E+01	7.28E-10	5.01E-11		7.50E+01	3.40E-06	2.80E-06		7.50E+01	0.05009753		7.50E+01	2800.928
8.00E+01	1.33E-09	5.11E-11		8.00E+01	3.51E-06	2.89E-06		8.00E+01	0.05109335		8.00E+01	2889.188
8.50E+01	9.39E-10	5.21E-11		8.50E+01	3.61E-06	2.98E-06		8.50E+01	0.05209898		8.50E+01	2975.132
9.00E+01	1.39E-09	5.31E-11		9.00E+01	3.72E-06	3.06E-06		9.00E+01	0.05312861		9.00E+01	3058.217
9.50E+01	-2.58E-10	5.40E-11		9.50E+01	3.82E-06	3.14E-06		9.50E+01	0.05404986		9.50E+01	3140.062
1.00E+02	1.28E-09	5.50E-11		1.00E+02	3.92E-06	3.22E-06		1.00E+02	0.05495336		1.00E+02	3219.226
1.10E+02	2.39E-10	5.66E-11		1.10E+02	4.11E-06	3.37E-06		1.10E+02	0.05662556		1.10E+02	3370.971
1.20E+02	2.37E-10	5.83E-11		1.20E+02	4.29E-06	3.52E-06		1.20E+02	0.05827837		1.20E+02	3515.367
1.30E+02	8.20E-10	5.98E-11		1.30E+02	4.46E-06	3.65E-06		1.30E+02	0.05977432		1.30E+02	3652.818
1.40E+02	1.99E-09	6.13E-11		1.40E+02	4.63E-06	3.78E-06		1.40E+02	0.06129805		1.40E+02	3782.765
1.50E+02	5.75E-10	6.27E-11		1.50E+02	4.78E-06	3.90E-06		1.50E+02	0.06269002		1.50E+02	3903.911
1.60E+02	2.30E-09	6.39E-11		1.60E+02	4.93E-06	4.02E-06		1.60E+02	0.06393616		1.60E+02	4015.527
1.70E+02	2.30E-09	6.52E-11		1.70E+02	5.06E-06	4.11E-06		1.70E+02	0.06523006		1.70E+02	4114.624
1.80E+02	1.25E-09	6.62E-11		1.80E+02	5.17E-06	4.20E-06		1.80E+02	0.06620953		1.80E+02	4198.322
1.90E+02	2.82E-09	6.74E-11		1.90E+02	5.27E-06	4.27E-06		1.90E+02	0.06743735		1.90E+02	4265.453
2.00E+02	2.39E-09	6.86E-11		2.00E+02	5.35E-06	4.32E-06		2.00E+02	0.06859834		2.00E+02	4316.379
2.10E+02	3.30E-09	6.97E-11		2.10E+02	5.41E-06	4.35E-06		2.10E+02	0.06967153		2.10E+02	4354.103
2.20E+02	2.64E-09	7.07E-11		2.20E+02	5.46E-06	4.38E-06		2.20E+02	0.07074297		2.20E+02	4381.042
2.30E+02	2.62E-09	7.16E-11		2.30E+02	5.50E-06	4.40E-06		2.30E+02	0.07160743		2.30E+02	4401.085
2.40E+02	2.45E-09	7.28E-11		2.40E+02	5.54E-06	4.42E-06		2.40E+02	0.07282355		2.40E+02	4417.011
2.50E+02	2.56E-09	7.36E-11		2.50E+02	5.58E-06	4.43E-06		2.50E+02	0.07356384		2.50E+02	4430.153
2.60E+02	4.09E-09	7.44E-11		2.60E+02	5.61E-06	4.44E-06		2.60E+02	0.07440122		2.60E+02	4441.757
2.70E+02	4.15E-09	7.54E-11		2.70E+02	5.64E-06	4.45E-06		2.70E+02	0.07540112		2.70E+02	4452.161
2.80E+02	3.77E-09	7.62E-11		2.80E+02	5.66E-06	4.46E-06		2.80E+02	0.0762148		2.80E+02	4461.969
2.90E+02	4.03E-09	7.71E-11		2.90E+02	5.69E-06	4.47E-06		2.90E+02	0.07710363		2.90E+02	4471.255
3.00E+02	4.09E-09	7.80E-11		3.00E+02	5.72E-06	4.48E-06		3.00E+02	0.07797487		3.00E+02	4480.427
3.10E+02	5.69E-09	7.90E-11		3.10E+02	5.74E-06	4.49E-06		3.10E+02	0.07902724		3.10E+02	4489.826
3.20E+02	4.72E-09	7.97E-11		3.20E+02	5.77E-06	4.50E-06		3.20E+02	0.07973636		3.20E+02	4499.198
3.30E+02	5.93E-09	8.08E-11		3.30E+02	5.79E-06	4.51E-06		3.30E+02	0.08079457		3.30E+02	4507.874
3.40E+02	6.39E-09	8.24E-11		3.40E+02	5.82E-06	4.52E-06		3.40E+02	0.08242197		3.40E+02	4517.242
3.50E+02	6.39E-09	8.50E-11		3.50E+02	5.84E-06	4.53E-06		3.50E+02	0.08501264		3.50E+02	4525.755

## W332-M7
Unirrad				Post Anneal				Root Unirrad			Root Post Anneal			Fluence (p/cm^2)
V(v)	Tot I(A)	Pad I(A)		V(v)	Tot I(A)	Pad I(A)		V(v)	Pad I(nA)		V(v)	Pad I(nA)		7.44E+12
0.00E+00	-1.61E-09	7.96E-12		0.00E+00	-2.10E-08	-1.87E-08		0.00E+00	0.007956498		0.00E+00	-18.71359
5.00E-01	4.76E-10	1.69E-11		5.00E-01	4.91E-08	8.13E-08		5.00E-01	0.01686371		5.00E-01	81.30246
1.00E+00	-1.30E-09	1.77E-11		1.00E+00	1.23E-07	1.05E-07		1.00E+00	0.01769257		1.00E+00	105.021
1.50E+00	-1.60E-09	1.86E-11		1.50E+00	1.44E-07	1.23E-07		1.50E+00	0.01856706		1.50E+00	123.063
2.00E+00	-1.65E-09	1.89E-11		2.00E+00	1.62E-07	1.38E-07		2.00E+00	0.01886707		2.00E+00	138.4795
3.00E+00	4.15E-10	2.04E-11		3.00E+00	1.93E-07	1.65E-07		3.00E+00	0.02040832		3.00E+00	164.6607
4.00E+00	-1.45E-09	2.19E-11		4.00E+00	2.20E-07	1.87E-07		4.00E+00	0.02189904		4.00E+00	187.0544
5.00E+00	-6.46E-11	2.28E-11		5.00E+00	2.45E-07	2.07E-07		5.00E+00	0.02282869		5.00E+00	206.9489
6.00E+00	5.97E-10	2.40E-11		6.00E+00	2.65E-07	2.25E-07		6.00E+00	0.0240481		6.00E+00	225.0519
7.00E+00	-1.62E-10	2.49E-11		7.00E+00	2.85E-07	2.42E-07		7.00E+00	0.02488762		7.00E+00	241.8092
8.00E+00	-9.92E-10	2.62E-11		8.00E+00	3.05E-07	2.57E-07		8.00E+00	0.02624657		8.00E+00	257.4579
9.00E+00	4.03E-10	2.66E-11		9.00E+00	3.22E-07	2.72E-07		9.00E+00	0.02661302		9.00E+00	272.1906
1.00E+01	4.51E-10	2.78E-11		1.00E+01	3.40E-07	2.86E-07		1.00E+01	0.02777101		1.00E+01	286.15
1.20E+01	3.13E-10	2.99E-11		1.20E+01	3.70E-07	3.12E-07		1.20E+01	0.02994817		1.20E+01	312.2681
1.40E+01	5.17E-10	3.19E-11		1.40E+01	3.98E-07	3.36E-07		1.40E+01	0.03188058		1.40E+01	336.307
1.60E+01	-1.10E-09	3.38E-11		1.60E+01	4.25E-07	3.59E-07		1.60E+01	0.03381248		1.60E+01	358.6776
1.80E+01	1.56E-10	3.51E-11		1.80E+01	4.53E-07	3.80E-07		1.80E+01	0.03507433		1.80E+01	379.9498
2.00E+01	-1.26E-09	3.65E-11		2.00E+01	4.77E-07	4.00E-07		2.00E+01	0.0365069		2.00E+01	400.0015
2.50E+01	1.62E-10	3.91E-11		2.50E+01	5.32E-07	4.46E-07		2.50E+01	0.03906713		2.50E+01	445.7954
3.00E+01	-1.09E-09	4.18E-11		3.00E+01	5.83E-07	4.87E-07		3.00E+01	0.0417591		3.00E+01	487.2777
3.50E+01	-5.07E-10	4.40E-11		3.50E+01	6.29E-07	5.26E-07		3.50E+01	0.04397039		3.50E+01	525.8607
4.00E+01	-8.54E-10	4.62E-11		4.00E+01	6.74E-07	5.62E-07		4.00E+01	0.04619534		4.00E+01	561.7122
4.50E+01	1.04E-09	4.80E-11		4.50E+01	7.16E-07	5.95E-07		4.50E+01	0.04800441		4.50E+01	595.4143
5.00E+01	-6.57E-10	4.99E-11		5.00E+01	7.55E-07	6.28E-07		5.00E+01	0.04993641		5.00E+01	627.5118
5.50E+01	-3.86E-10	5.18E-11		5.50E+01	7.94E-07	6.58E-07		5.50E+01	0.05181039		5.50E+01	658.0315
6.00E+01	-6.96E-10	5.36E-11		6.00E+01	8.29E-07	6.87E-07		6.00E+01	0.053633		6.00E+01	687.2401
6.50E+01	2.72E-10	5.50E-11		6.50E+01	8.66E-07	7.15E-07		6.50E+01	0.05500201		6.50E+01	715.4742
7.00E+01	1.19E-09	5.67E-11		7.00E+01	9.04E-07	7.43E-07		7.00E+01	0.05665738		7.00E+01	742.5962
7.50E+01	-2.35E-10	5.83E-11		7.50E+01	9.39E-07	7.69E-07		7.50E+01	0.05826909		7.50E+01	768.7178
8.00E+01	5.91E-10	5.97E-11		8.00E+01	9.73E-07	7.94E-07		8.00E+01	0.05970412		8.00E+01	794.2282
8.50E+01	1.11E-09	6.11E-11		8.50E+01	1.01E-06	8.19E-07		8.50E+01	0.06112973		8.50E+01	818.9072
9.00E+01	1.36E-09	6.26E-11		9.00E+01	1.03E-06	8.43E-07		9.00E+01	0.06260998		9.00E+01	842.8574
9.50E+01	3.41E-10	6.38E-11		9.50E+01	1.05E-06	8.66E-07		9.50E+01	0.06381902		9.50E+01	866.3231
1.00E+02	-2.53E-10	6.51E-11		1.00E+02	1.08E-06	8.89E-07		1.00E+02	0.0651011		1.00E+02	889.2188
1.10E+02	2.87E-10	6.76E-11		1.10E+02	1.14E-06	9.33E-07		1.10E+02	0.06755829		1.10E+02	933.1229
1.20E+02	9.26E-10	7.00E-11		1.20E+02	1.19E-06	9.75E-07		1.20E+02	0.07002898		1.20E+02	975.1872
1.30E+02	1.64E-09	7.23E-11		1.30E+02	1.24E-06	1.02E-06		1.30E+02	0.0723102		1.30E+02	1015.764
1.40E+02	1.16E-09	7.45E-11		1.40E+02	1.29E-06	1.05E-06		1.40E+02	0.07448616		1.40E+02	1054.988
1.50E+02	1.72E-09	7.66E-11		1.50E+02	1.34E-06	1.09E-06		1.50E+02	0.07658919		1.50E+02	1093.01
1.60E+02	2.33E-09	7.87E-11		1.60E+02	1.38E-06	1.13E-06		1.60E+02	0.07869415		1.60E+02	1130.076
1.70E+02	1.93E-09	8.06E-11		1.70E+02	1.43E-06	1.17E-06		1.70E+02	0.08055611		1.70E+02	1166.088
1.80E+02	2.66E-09	8.24E-11		1.80E+02	1.47E-06	1.20E-06		1.80E+02	0.08242147		1.80E+02	1200.833
1.90E+02	1.79E-09	8.43E-11		1.90E+02	1.51E-06	1.23E-06		1.90E+02	0.08429239		1.90E+02	1234.247
2.00E+02	1.98E-09	8.61E-11		2.00E+02	1.56E-06	1.27E-06		2.00E+02	0.08612082		2.00E+02	1266.55
2.10E+02	1.71E-09	8.79E-11		2.10E+02	1.60E-06	1.30E-06		2.10E+02	0.08790979		2.10E+02	1296.617
2.20E+02	1.73E-09	8.96E-11		2.20E+02	1.63E-06	1.32E-06		2.20E+02	0.08955964		2.20E+02	1324.779
2.30E+02	2.55E-09	9.12E-11		2.30E+02	1.66E-06	1.35E-06		2.30E+02	0.09121688		2.30E+02	1350.044
2.40E+02	3.13E-09	9.29E-11		2.40E+02	1.70E-06	1.37E-06		2.40E+02	0.09291928		2.40E+02	1371.985
2.50E+02	3.68E-09	9.46E-11		2.50E+02	1.72E-06	1.39E-06		2.50E+02	0.09464717		2.50E+02	1389.789
2.60E+02	3.96E-09	9.65E-11		2.60E+02	1.74E-06	1.40E-06		2.60E+02	0.09649776		2.60E+02	1403.015
2.70E+02	4.12E-09	9.83E-11		2.70E+02	1.76E-06	1.41E-06		2.70E+02	0.09831442		2.70E+02	1412.574
2.80E+02	4.55E-09	1.00E-10		2.80E+02	1.77E-06	1.42E-06		2.80E+02	0.1004565		2.80E+02	1419.464
2.90E+02	4.11E-09	1.03E-10		2.90E+02	1.78E-06	1.42E-06		2.90E+02	0.1026675		2.90E+02	1424.46
3.00E+02	4.18E-09	1.05E-10		3.00E+02	1.79E-06	1.43E-06		3.00E+02	0.1051236		3.00E+02	1428.53
3.10E+02	4.17E-09	1.08E-10		3.10E+02	1.80E-06	1.43E-06		3.10E+02	0.1077037		3.10E+02	1432.146
3.20E+02	4.10E-09	1.11E-10		3.20E+02	1.81E-06	1.44E-06		3.20E+02	0.1107438		3.20E+02	1435.499
3.30E+02	5.88E-09	1.15E-10		3.30E+02	1.82E-06	1.44E-06		3.30E+02	0.1146484		3.30E+02	1438.675
3.40E+02	5.91E-09	1.20E-10		3.40E+02	1.83E-06	1.44E-06		3.40E+02	0.1201116		3.40E+02	1442.184
3.50E+02	6.17E-09	1.28E-10		3.50E+02	1.84E-06	1.45E-06		3.50E+02	0.1281672		3.50E+02	1446.401