## D5 prelim
Diode 5		Freq:	10 kHz

Voltage (-V)	C (pF)			C Av. (pF)	T (deg C)
0	78.8031	78.96	79.0672	78.9434333333333	22.2
20	13.6934	13.7048	13.7166	13.7049333333333	22.3
40	11.261	11.2394	11.3215	11.2739666666667	22.3
60	10.1305	10.1876	10.1349	10.151	22.3
80	9.43663	9.5279	9.57495	9.51316	22.4
100	9.10614	9.07861	9.06326	9.08267	22.4
120	9.0298	8.87731	9.00844	8.97185	22.4
140	8.87382	8.80939	8.86239	8.84853333333333	22.5
160	8.77359	8.75734	8.71099	8.74730666666667	22.5
180	8.63555	8.72915	8.68526	8.68332	22.5
200	8.63642	8.59583	8.68533	8.63919333333333	22.5

## D5
Diode 5		Freq:	10 kHz

Voltage (-V)	C (pF)			C Av. (pF)	T (deg C)	ln(V)	ln( C )	Error ln(V)	Error ln( C )		Error C (pF)	Error V (V)
0.1	74.1226	74.1557	74.0706	74.1163	22.8	-2.30258509299405	4.30563548112097	0.5	0.000574097735586		0.042549999999999	0.05
10	17.0206	16.9782	16.9435	16.9807666666667	22.7	2.30258509299405	2.83208133102214	0.005	0.002270215518341		0.038550000000001	0.05
20	13.6603	13.5873	13.6671	13.6382333333333	22.7	2.99573227355399	2.61287712301013	0.0025	0.002925598867889		0.039899999999999	0.05
30	12.2079	12.1642	12.1037	12.1586	22.7	3.40119738166216	2.49803673833092	0.001666666666667	0.004285032816278		0.0521	0.05
40	11.1727	11.1908	11.1415	11.1683333333333	22.7	3.68887945411394	2.41308239275702	0.00125	0.002207133263692		0.024649999999999	0.05
50	10.5724	10.5647	10.6474	10.5948333333333	22.7	3.91202300542815	2.36036646090596	0.001	0.003902845726691		0.04135	0.05
60	10.1087	10.1893	10.1831	10.1603666666667	22.7	4.0943445622221	2.31849453073798	0.000833333333333	0.003966392288992		0.040299999999999	0.05
70	9.77208	9.72934	9.70533	9.73558333333333	22.7	4.24849524204936	2.27578755827532	0.000714285714286	0.003428145890933		0.033375	0.05
80	9.46242	9.47521	9.46917	9.46893333333333	22.7	4.38202663467388	2.2480162644584	0.000625	0.000675366461551		0.006395	0.05
90	9.32994	9.18466	9.2993	9.2713	22.7	4.49980967033027	2.22692360707013	0.000555555555556	0.007834931455136		0.072640000000001	0.05
100	9.06787	9.10109	9.12485	9.09793666666667	22.8	4.60517018598809	2.20804764788668	0.0005	0.003131479262148		0.028490000000001	0.05
110	8.98533	8.90372	9.01361	8.96755333333333	22.7	4.70048036579242	2.19361287780927	0.000454545454545	0.006127089291542		0.054945	0.05
120	8.7756	8.9447	9.05389	8.92473	22.8	4.78749174278205	2.18882607510726	0.000416666666667	0.015590947849403		0.139145	0.05
130	8.89167	8.9147	8.8751	8.89382333333333	22.8	4.86753445045558	2.18535702831278	0.000384615384615	0.002226264145116		0.0198	0.05
140	8.86456	8.81505	8.77378	8.81779666666667	22.8	4.9416424226093	2.1767720277752	0.000357142857143	0.005147544416803		0.04539	0.05
150	8.72283	8.79351	8.82252	8.77962	22.8	5.01063529409626	2.17243312652818	0.000333333333333	0.005677352778366		0.049845	0.05
160	8.76435	8.83868	8.75188	8.78497	22.8	5.07517381523383	2.17304230672145	0.0003125	0.004940255914363		0.0434	0.05
170	8.71143	8.73008	8.80049	8.74733333333333	22.8	5.13579843705026	2.16874889201541	0.000294117647059	0.005090694306836		0.04453	0.05
180	8.71551	8.6742	8.72263	8.70411333333333	22.8	5.19295685089021	2.16379571086215	0.000277777777778	0.002782018003748		0.024215	0.05
190	8.76801	8.71715	8.68835	8.72450333333333	22.7	5.24702407216049	2.1661355419219	0.000263157894737	0.004565302857737		0.03983	0.05
200	8.64499	8.64783	8.62612	8.63964666666667	22.8	5.29831736654804	2.15636168691801	0.00025	0.001256417121997		0.010855	0.05
210	8.57305	8.55972	8.67119	8.60132	22.8	5.34710753071747	2.15191567985342	0.000238095238095	0.006479819376561		0.055735	0.05
220	8.56341	8.56818	8.6268	8.58613	22.8	5.39362754635236	2.15014811061484	0.000227272727273	0.003691418601861		0.031695	0.05
230	8.69436	8.63331	8.73417	8.68728	22.8	5.4380793089232	2.16185988682925	0.000217391304348	0.005805039091637		0.050430000000001	0.05
240	8.79194	8.76523	8.78785	8.78167333333333	22.8	5.48063892334199	2.17266697415019	0.000208333333333	0.001520780777544		0.013355	0.05
250	9.06081	8.96382	9.01298	9.01253666666667	22.8	5.52146091786225	2.19861657102628	0.0002	0.005380838025254		0.048495	0.05
260	9.10157	9.06088	9.12608	9.09617666666667	22.8	5.56068163101553	2.20785417871638	0.000192307692308	0.003583923355344		0.0326	0.05
270	8.46281	8.447	8.47545	8.46175333333333	22.8	5.59842195899838	2.13555640194785	0.000185185185185	0.001681093674046		0.014225000000001	0.05
280	8.39473	8.42255	8.27472	8.364	22.8	5.63478960316925	2.12393678156639	0.000178571428571	0.008837278813965		0.073915	0.05
290	8.51546	8.4985	8.23279	8.41558333333333	22.8	5.66988092298052	2.13008514589776	0.000172413793103	0.016794438888174		0.141335	0.05
300	18.6525	10.1136	8.89005	12.55205	22.8	5.7037824746562	2.52988399885173	0.000166666666667	0.388878709055493		4.881225	0.05